## Sheet1
XY |  | XY
| CURVE (mortar pds cathodic.DTA) |  | CURVE (mortar pds anodic.DTA)
1.648e-06 | -0.2359 | 2.171e-06 | -0.2399
1.235e-06 | -0.2358 | 1.682e-06 | -0.2402
1.957e-06 | -0.2357 | 1.363e-06 | -0.2403
4.045e-08 | -0.2363 | 1.106e-06 | -0.2403
2.929e-07 | -0.2363 | 3.964e-07 | -0.2401
5.75e-08 | -0.2364 | 1.696e-07 | -0.2399
9.768e-08 | -0.2364 | 1.269e-07 | -0.2399
1.517e-07 | -0.2365 | 7.24e-08 | -0.2398
2.172e-07 | -0.2366 | 2.23e-07 | -0.2397
2.859e-07 | -0.2366 | 2.661e-07 | -0.2396
3.538e-07 | -0.2367 | 3.343e-07 | -0.2395
4.174e-07 | -0.2368 | 3.859e-07 | -0.2394
4.794e-07 | -0.2368 | 4.423e-07 | -0.2394
5.433e-07 | -0.2369 | 4.979e-07 | -0.2393
1.105e-06 | -0.2371 | 5.556e-07 | -0.2393
1.105e-06 | -0.2372 | 1.184e-06 | -0.2391
1.582e-06 | -0.2373 | 1.186e-06 | -0.2388
1.533e-06 | -0.2375 | 1.743e-06 | -0.2387
2.031e-06 | -0.2377 | 1.179e-06 | -0.2388
1.468e-06 | -0.2377 | 1.822e-06 | -0.2386
2.074e-06 | -0.2379 | 1.277e-06 | -0.2387
1.557e-06 | -0.2379 | 1.925e-06 | -0.2384
2.172e-06 | -0.2381 | 1.944e-06 | -0.2383
1.66e-06 | -0.2381 | 1.992e-06 | -0.2381
2.287e-06 | -0.2382 | 2.052e-06 | -0.2381
2.278e-06 | -0.2383 | 2.109e-06 | -0.238
2.308e-06 | -0.2385 | 2.181e-06 | -0.238
2.354e-06 | -0.2385 | 2.245e-06 | -0.2378
2.411e-06 | -0.2387 | 2.321e-06 | -0.2378
2.465e-06 | -0.2387 | 2.393e-06 | -0.2377
2.519e-06 | -0.2388 | 2.458e-06 | -0.2376
2.581e-06 | -0.2389 | 2.536e-06 | -0.2376
2.635e-06 | -0.2389 | 2.603e-06 | -0.2374
2.703e-06 | -0.239 | 3.175e-06 | -0.2373
2.773e-06 | -0.2391 | 2.624e-06 | -0.2372
2.822e-06 | -0.2392 | 3.253e-06 | -0.237
2.893e-06 | -0.2393 | 2.728e-06 | -0.237
2.954e-06 | -0.2393 | 3.357e-06 | -0.237
3.503e-06 | -0.2396 | 2.835e-06 | -0.2369
3.469e-06 | -0.2397 | 3.453e-06 | -0.2368
3.46e-06 | -0.2398 | 2.87e-06 | -0.2368
3.508e-06 | -0.2399 | 3.483e-06 | -0.2365
3.545e-06 | -0.2401 | 3.44e-06 | -0.2365
3.605e-06 | -0.2401 | 3.452e-06 | -0.2363
3.658e-06 | -0.2402 | 3.479e-06 | -0.2361
3.699e-06 | -0.2402 | 3.53e-06 | -0.2361
3.745e-06 | -0.2403 | 3.571e-06 | -0.2361
3.802e-06 | -0.2405 | 3.62e-06 | -0.236
3.852e-06 | -0.2405 | 3.682e-06 | -0.2358
3.846e-06 | -0.2406 | 3.738e-06 | -0.2358
3.914e-06 | -0.2407 | 3.789e-06 | -0.2357
3.972e-06 | -0.2408 | 4.358e-06 | -0.2353
4.017e-06 | -0.2409 | 3.815e-06 | -0.2355
4.075e-06 | -0.241 | 3.931e-06 | -0.2354
4.149e-06 | -0.2411 | 4.006e-06 | -0.2353
4.196e-06 | -0.2411 | 4.085e-06 | -0.2351
4.266e-06 | -0.2412 | 4.138e-06 | -0.235
4.811e-06 | -0.2414 | 4.192e-06 | -0.2351
4.77e-06 | -0.2415 | 4.236e-06 | -0.235
4.779e-06 | -0.2416 | 4.808e-06 | -0.2348
4.8e-06 | -0.2417 | 4.761e-06 | -0.2347
4.84e-06 | -0.2418 | 4.773e-06 | -0.2345
4.875e-06 | -0.2419 | 4.803e-06 | -0.2344
4.924e-06 | -0.242 | 4.847e-06 | -0.2344
4.971e-06 | -0.2421 | 4.898e-06 | -0.2342
5.023e-06 | -0.2422 | 4.923e-06 | -0.2342
4.994e-06 | -0.2423 | 4.989e-06 | -0.2341
5.063e-06 | -0.2424 | 5.02e-06 | -0.2341
5.132e-06 | -0.2424 | 5.081e-06 | -0.2339
5.19e-06 | -0.2426 | 5.628e-06 | -0.2336
5.255e-06 | -0.2426 | 5.587e-06 | -0.2329
5.31e-06 | -0.2428 | 5.579e-06 | -0.2329
5.375e-06 | -0.2428 | 4.514e-06 | -0.2332
5.938e-06 | -0.2429 | 4.871e-06 | -0.2337
5.881e-06 | -0.243 | 4.49e-06 | -0.2338
6.406e-06 | -0.2433 | 5.698e-06 | -0.2334
6.314e-06 | -0.2434 | 6.164e-06 | -0.2326
6.819e-06 | -0.2436 | 6.578e-06 | -0.2322
6.691e-06 | -0.2438 | 5.353e-06 | -0.2324
6.672e-06 | -0.2438 | 5.558e-06 | -0.2324
6.661e-06 | -0.2439 | 5.129e-06 | -0.2325
6.674e-06 | -0.2441 | 5.312e-06 | -0.2324
6.692e-06 | -0.2442 | 5.458e-06 | -0.2322
6.184e-06 | -0.2441 | 5.541e-06 | -0.2323
6.349e-06 | -0.2441 | 5.623e-06 | -0.2321
6.431e-06 | -0.2443 | 6.233e-06 | -0.2319
7.051e-06 | -0.2445 | 5.642e-06 | -0.2319
6.988e-06 | -0.2446 | 6.33e-06 | -0.2317
6.996e-06 | -0.2447 | 5.742e-06 | -0.2317
7.033e-06 | -0.2448 | 6.434e-06 | -0.2315
7.052e-06 | -0.2449 | 5.859e-06 | -0.2315
7.075e-06 | -0.245 | 6.526e-06 | -0.2313
7.138e-06 | -0.245 | 6.502e-06 | -0.2313
7.167e-06 | -0.2452 | 6.527e-06 | -0.2311
7.214e-06 | -0.2452 | 6.565e-06 | -0.231
7.252e-06 | -0.2454 | 6.615e-06 | -0.231
7.306e-06 | -0.2454 | 6.708e-06 | -0.2309
7.345e-06 | -0.2455 | 6.758e-06 | -0.2308
7.403e-06 | -0.2456 | 6.809e-06 | -0.2308
7.449e-06 | -0.2457 | 6.882e-06 | -0.2305
7.496e-06 | -0.2458 | 7.47e-06 | -0.2304
7.547e-06 | -0.2459 | 6.857e-06 | -0.2304
7.595e-06 | -0.2459 | 7.525e-06 | -0.2302
7.647e-06 | -0.2461 | 6.935e-06 | -0.2302
8.214e-06 | -0.2463 | 7.637e-06 | -0.2299
7.623e-06 | -0.2463 | 7.041e-06 | -0.23
8.258e-06 | -0.2465 | 7.729e-06 | -0.2297
7.697e-06 | -0.2465 | 7.139e-06 | -0.2299
8.346e-06 | -0.2467 | 7.807e-06 | -0.2296
7.783e-06 | -0.2467 | 7.768e-06 | -0.2295
8.445e-06 | -0.2469 | 7.785e-06 | -0.2294
7.879e-06 | -0.2468 | 7.817e-06 | -0.2293
8.54e-06 | -0.247 | 7.839e-06 | -0.2293
8.502e-06 | -0.2471 | 7.893e-06 | -0.2291
8.534e-06 | -0.2473 | 7.924e-06 | -0.2291
8.562e-06 | -0.2474 | 7.968e-06 | -0.229
8.595e-06 | -0.2474 | 8.017e-06 | -0.2289
8.634e-06 | -0.2475 | 8.059e-06 | -0.2287
8.683e-06 | -0.2476 | 8.097e-06 | -0.2285
8.733e-06 | -0.2477 | 8.155e-06 | -0.2285
8.789e-06 | -0.2478 | 8.187e-06 | -0.2285
8.844e-06 | -0.2479 | 8.236e-06 | -0.2284
8.885e-06 | -0.248 | 8.288e-06 | -0.2284
8.941e-06 | -0.2481 | 8.334e-06 | -0.2283
8.978e-06 | -0.2482 | 8.906e-06 | -0.2279
9.025e-06 | -0.2483 | 8.822e-06 | -0.2278
9.058e-06 | -0.2483 | 8.283e-06 | -0.2279
9.112e-06 | -0.2484 | 8.95e-06 | -0.2277
9.682e-06 | -0.2486 | 8.386e-06 | -0.2277
9.607e-06 | -0.2488 | 9.036e-06 | -0.2274
9.6e-06 | -0.2488 | 8.455e-06 | -0.2275
9.614e-06 | -0.249 | 9.119e-06 | -0.2273
9.639e-06 | -0.2491 | 8.543e-06 | -0.2273
9.683e-06 | -0.2492 | 9.205e-06 | -0.2271
9.731e-06 | -0.2493 | 8.624e-06 | -0.2272
9.767e-06 | -0.2494 | 9.288e-06 | -0.2269
9.788e-06 | -0.2495 | 9.236e-06 | -0.227
9.847e-06 | -0.2495 | 9.243e-06 | -0.2267
9.895e-06 | -0.2497 | 9.805e-06 | -0.2265
9.937e-06 | -0.2497 | 9.178e-06 | -0.2265
9.996e-06 | -0.2499 | 9.829e-06 | -0.2263
1.004e-05 | -0.2499 | 9.213e-06 | -0.2263
1.01e-05 | -0.25 | 9.87e-06 | -0.226
1.014e-05 | -0.2501 | 9.261e-06 | -0.2261
1.019e-05 | -0.2502 | 9.388e-06 | -0.2261
1.026e-05 | -0.2503 | 9.449e-06 | -0.2259
1.03e-05 | -0.2503 | 9.516e-06 | -0.2258
1.036e-05 | -0.2504 | 9.572e-06 | -0.2257
1.096e-05 | -0.2507 | 9.62e-06 | -0.2257
1.088e-05 | -0.2508 | 9.663e-06 | -0.2256
1.089e-05 | -0.2509 | 9.712e-06 | -0.2255
1.09e-05 | -0.251 | 9.751e-06 | -0.2254
1.092e-05 | -0.2511 | 9.811e-06 | -0.2253
1.096e-05 | -0.2512 | 9.85e-06 | -0.2253
1.1e-05 | -0.2513 | 9.903e-06 | -0.2251
1.105e-05 | -0.2514 | 1.05e-05 | -0.2248
1.108e-05 | -0.2515 | 9.866e-06 | -0.2249
1.113e-05 | -0.2515 | 1.053e-05 | -0.2247
1.118e-05 | -0.2516 | 9.934e-06 | -0.2247
1.123e-05 | -0.2517 | 1.058e-05 | -0.2244
1.127e-05 | -0.2518 | 9.98e-06 | -0.2246
1.131e-05 | -0.2519 | 1.011e-05 | -0.2244
1.135e-05 | -0.252 | 1.074e-05 | -0.2243
1.142e-05 | -0.2521 | 1.012e-05 | -0.2242
1.147e-05 | -0.2522 | 1.08e-05 | -0.224
1.151e-05 | -0.2523 | 1.021e-05 | -0.2242
1.155e-05 | -0.2524 | 1.088e-05 | -0.2238
1.162e-05 | -0.2524 | 1.08e-05 | -0.2237
1.166e-05 | -0.2525 | 1.081e-05 | -0.2236
1.17e-05 | -0.2526 | 1.084e-05 | -0.2235
1.176e-05 | -0.2527 | 1.088e-05 | -0.2234
1.18e-05 | -0.2528 | 1.092e-05 | -0.2233
1.239e-05 | -0.253 | 1.096e-05 | -0.2232
1.179e-05 | -0.253 | 1.099e-05 | -0.2231
1.244e-05 | -0.2533 | 1.105e-05 | -0.2231
1.24e-05 | -0.2533 | 1.107e-05 | -0.223
1.242e-05 | -0.2535 | 1.111e-05 | -0.2229
1.246e-05 | -0.2535 | 1.116e-05 | -0.2229
1.247e-05 | -0.2536 | 1.121e-05 | -0.2226
1.252e-05 | -0.2537 | 1.177e-05 | -0.2225
1.253e-05 | -0.2539 | 1.116e-05 | -0.2225
1.258e-05 | -0.254 | 1.18e-05 | -0.2223
1.262e-05 | -0.2539 | 1.122e-05 | -0.2223
1.266e-05 | -0.2541 | 1.186e-05 | -0.222
1.27e-05 | -0.2542 | 1.126e-05 | -0.2221
1.274e-05 | -0.2543 | 1.192e-05 | -0.2219
1.28e-05 | -0.2544 | 1.133e-05 | -0.222
1.284e-05 | -0.2544 | 1.199e-05 | -0.2218
1.288e-05 | -0.2546 | 1.139e-05 | -0.2216
1.295e-05 | -0.2546 | 1.207e-05 | -0.2215
1.299e-05 | -0.2547 | 1.148e-05 | -0.2215
1.303e-05 | -0.2548 | 1.213e-05 | -0.2214
1.309e-05 | -0.2549 | 1.152e-05 | -0.2213
1.368e-05 | -0.2551 | 1.221e-05 | -0.2212
1.36e-05 | -0.2552 | 1.161e-05 | -0.2212
1.36e-05 | -0.2554 | 1.229e-05 | -0.2208
1.362e-05 | -0.2555 | 1.17e-05 | -0.221
1.365e-05 | -0.2556 | 1.237e-05 | -0.2207
1.367e-05 | -0.2557 | 1.232e-05 | -0.2206
1.372e-05 | -0.2557 | 1.233e-05 | -0.2206
1.376e-05 | -0.2559 | 1.234e-05 | -0.2205
1.379e-05 | -0.2559 | 1.237e-05 | -0.2204
1.385e-05 | -0.256 | 1.241e-05 | -0.2203
1.389e-05 | -0.2562 | 1.244e-05 | -0.2202
1.394e-05 | -0.2562 | 1.247e-05 | -0.22
1.398e-05 | -0.2563 | 1.252e-05 | -0.2199
1.403e-05 | -0.2563 | 1.256e-05 | -0.2199
1.408e-05 | -0.2565 | 1.258e-05 | -0.2198
1.413e-05 | -0.2566 | 1.262e-05 | -0.2196
1.418e-05 | -0.2566 | 1.266e-05 | -0.2197
1.423e-05 | -0.2568 | 1.271e-05 | -0.2196
1.428e-05 | -0.2568 | 1.328e-05 | -0.2192
1.433e-05 | -0.257 | 1.32e-05 | -0.2191
1.438e-05 | -0.257 | 1.317e-05 | -0.2191
1.443e-05 | -0.2571 | 1.264e-05 | -0.2191
1.449e-05 | -0.2572 | 1.333e-05 | -0.219
1.508e-05 | -0.2574 | 1.274e-05 | -0.219
1.448e-05 | -0.2574 | 1.341e-05 | -0.2188
1.514e-05 | -0.2576 | 1.337e-05 | -0.2186
1.508e-05 | -0.2578 | 1.339e-05 | -0.2185
1.51e-05 | -0.2579 | 1.342e-05 | -0.2184
1.511e-05 | -0.258 | 1.346e-05 | -0.2183
1.514e-05 | -0.258 | 1.347e-05 | -0.2183
1.517e-05 | -0.2581 | 1.35e-05 | -0.2181
1.522e-05 | -0.2582 | 1.354e-05 | -0.218
1.526e-05 | -0.2584 | 1.357e-05 | -0.2179
1.531e-05 | -0.2584 | 1.361e-05 | -0.2179
1.536e-05 | -0.2585 | 1.364e-05 | -0.2178
1.54e-05 | -0.2586 | 1.368e-05 | -0.2177
1.545e-05 | -0.2587 | 1.373e-05 | -0.2176
1.548e-05 | -0.2588 | 1.376e-05 | -0.2175
1.556e-05 | -0.2589 | 1.38e-05 | -0.2173
1.561e-05 | -0.259 | 1.384e-05 | -0.2174
1.566e-05 | -0.259 | 1.387e-05 | -0.2171
1.57e-05 | -0.2591 | 1.391e-05 | -0.2171
1.575e-05 | -0.2593 | 1.394e-05 | -0.217
1.635e-05 | -0.2594 | 1.399e-05 | -0.217
1.573e-05 | -0.2594 | 1.402e-05 | -0.2169
1.638e-05 | -0.2596 | 1.457e-05 | -0.2166
1.582e-05 | -0.2596 | 1.397e-05 | -0.2166
1.647e-05 | -0.2598 | 1.46e-05 | -0.2164
1.589e-05 | -0.2598 | 1.402e-05 | -0.2164
1.655e-05 | -0.26 | 1.464e-05 | -0.2161
1.65e-05 | -0.2601 | 1.407e-05 | -0.2162
1.652e-05 | -0.2602 | 1.419e-05 | -0.2163
1.647e-05 | -0.2603 | 1.426e-05 | -0.216
1.652e-05 | -0.2604 | 1.483e-05 | -0.2158
1.657e-05 | -0.2605 | 1.424e-05 | -0.2159
1.661e-05 | -0.2606 | 1.487e-05 | -0.2156
1.667e-05 | -0.2607 | 1.43e-05 | -0.2156
1.672e-05 | -0.2608 | 1.492e-05 | -0.2154
1.677e-05 | -0.2609 | 1.435e-05 | -0.2155
1.681e-05 | -0.2609 | 1.501e-05 | -0.2153
1.688e-05 | -0.261 | 1.444e-05 | -0.2153
1.694e-05 | -0.2611 | 1.508e-05 | -0.2151
1.698e-05 | -0.2612 | 1.449e-05 | -0.215
1.704e-05 | -0.2613 | 1.514e-05 | -0.2147
1.708e-05 | -0.2614 | 1.457e-05 | -0.215
1.769e-05 | -0.2617 | 1.469e-05 | -0.2149
1.706e-05 | -0.2616 | 1.53e-05 | -0.2146
1.772e-05 | -0.2618 | 1.523e-05 | -0.2144
1.769e-05 | -0.2619 | 1.523e-05 | -0.2144
1.77e-05 | -0.2621 | 1.524e-05 | -0.2143
1.77e-05 | -0.2622 | 1.525e-05 | -0.2142
1.772e-05 | -0.2623 | 1.528e-05 | -0.2141
1.775e-05 | -0.2623 | 1.53e-05 | -0.214
1.779e-05 | -0.2624 | 1.534e-05 | -0.2139
1.782e-05 | -0.2625 | 1.536e-05 | -0.2138
1.787e-05 | -0.2627 | 1.537e-05 | -0.2137
1.792e-05 | -0.2627 | 1.538e-05 | -0.2136
1.797e-05 | -0.2627 | 1.54e-05 | -0.2136
1.802e-05 | -0.2629 | 1.543e-05 | -0.2134
1.807e-05 | -0.2627 | 1.546e-05 | -0.2132
1.756e-05 | -0.2627 | 1.548e-05 | -0.2132
1.883e-05 | -0.2631 | 1.552e-05 | -0.213
1.815e-05 | -0.2631 | 1.555e-05 | -0.213
1.881e-05 | -0.2634 | 1.559e-05 | -0.2129
1.82e-05 | -0.2634 | 1.562e-05 | -0.2128
1.886e-05 | -0.2634 | 1.566e-05 | -0.2127
1.828e-05 | -0.2635 | 1.569e-05 | -0.2127
1.895e-05 | -0.2638 | 1.573e-05 | -0.2124
1.837e-05 | -0.2638 | 1.577e-05 | -0.2125
1.848e-05 | -0.2637 | 1.582e-05 | -0.2124
1.858e-05 | -0.2639 | 1.585e-05 | -0.2123
1.919e-05 | -0.264 | 1.643e-05 | -0.2119
1.859e-05 | -0.264 | 1.635e-05 | -0.2119
1.926e-05 | -0.2643 | 1.578e-05 | -0.2119
1.923e-05 | -0.2643 | 1.644e-05 | -0.2117
1.924e-05 | -0.2645 | 1.585e-05 | -0.2118
1.928e-05 | -0.2645 | 1.652e-05 | -0.2115
1.932e-05 | -0.2646 | 1.645e-05 | -0.2115
1.935e-05 | -0.2646 | 1.645e-05 | -0.2113
1.94e-05 | -0.2648 | 1.647e-05 | -0.2113
2e-05 | -0.2652 | 1.648e-05 | -0.2112
1.938e-05 | -0.2651 | 1.652e-05 | -0.2111
1.95e-05 | -0.2652 | 1.655e-05 | -0.211
1.956e-05 | -0.2652 | 1.657e-05 | -0.2108
1.963e-05 | -0.2655 | 1.661e-05 | -0.2108
1.967e-05 | -0.2654 | 1.665e-05 | -0.2107
1.919e-05 | -0.2654 | 1.667e-05 | -0.2106
1.992e-05 | -0.2655 | 1.671e-05 | -0.2104
1.991e-05 | -0.2655 | 1.674e-05 | -0.2105
2.049e-05 | -0.266 | 1.677e-05 | -0.2104
2.041e-05 | -0.2662 | 1.681e-05 | -0.2102
1.986e-05 | -0.266 | 1.686e-05 | -0.2101
1.999e-05 | -0.2661 | 1.687e-05 | -0.21
2.008e-05 | -0.2661 | 1.691e-05 | -0.2099
2.014e-05 | -0.2662 | 1.694e-05 | -0.2098
2.076e-05 | -0.2664 | 1.698e-05 | -0.2097
2.07e-05 | -0.2666 | 1.702e-05 | -0.2096
2.071e-05 | -0.2666 | 1.705e-05 | -0.2096
2.072e-05 | -0.2667 | 1.708e-05 | -0.2095
2.077e-05 | -0.2667 | 1.712e-05 | -0.2094
2.08e-05 | -0.2668 | 1.769e-05 | -0.2091
2.139e-05 | -0.2673 | 1.759e-05 | -0.209
2.131e-05 | -0.2673 | 1.758e-05 | -0.2089
2.076e-05 | -0.2672 | 1.757e-05 | -0.2088
2.089e-05 | -0.2673 | 1.758e-05 | -0.2087
2.097e-05 | -0.2674 | 1.761e-05 | -0.2085
2.103e-05 | -0.2674 | 1.763e-05 | -0.2084
2.11e-05 | -0.2676 | 1.712e-05 | -0.2086
2.171e-05 | -0.2679 | 1.725e-05 | -0.2085
2.109e-05 | -0.2678 | 1.735e-05 | -0.2084
2.122e-05 | -0.2678 | 1.742e-05 | -0.2084
2.13e-05 | -0.2679 | 1.801e-05 | -0.2081
2.191e-05 | -0.2682 | 1.794e-05 | -0.208
2.185e-05 | -0.2683 | 1.792e-05 | -0.208
2.186e-05 | -0.2683 | 1.793e-05 | -0.2078
2.187e-05 | -0.2685 | 1.795e-05 | -0.2077
2.192e-05 | -0.2685 | 1.798e-05 | -0.2076
2.188e-05 | -0.2687 | 1.8e-05 | -0.2074
2.192e-05 | -0.2687 | 1.804e-05 | -0.2073
2.197e-05 | -0.2688 | 1.806e-05 | -0.2072
2.203e-05 | -0.269 | 1.81e-05 | -0.2072
2.207e-05 | -0.269 | 1.814e-05 | -0.2071
2.213e-05 | -0.2691 | 1.816e-05 | -0.207
2.218e-05 | -0.2692 | 1.82e-05 | -0.207
2.224e-05 | -0.2694 | 1.824e-05 | -0.2068
2.229e-05 | -0.2694 | 1.881e-05 | -0.2066
2.234e-05 | -0.2696 | 1.819e-05 | -0.2065
2.237e-05 | -0.2696 | 1.882e-05 | -0.2063
2.241e-05 | -0.2697 | 1.824e-05 | -0.2065
2.247e-05 | -0.2698 | 1.835e-05 | -0.2063
2.253e-05 | -0.2698 | 1.842e-05 | -0.2063
2.258e-05 | -0.2698 | 1.844e-05 | -0.2061
2.319e-05 | -0.2701 | 1.849e-05 | -0.206
2.313e-05 | -0.2702 | 1.854e-05 | -0.206
2.313e-05 | -0.2704 | 1.857e-05 | -0.2059
2.316e-05 | -0.2704 | 1.862e-05 | -0.2057
2.32e-05 | -0.2705 | 1.866e-05 | -0.2056
2.322e-05 | -0.2707 | 1.87e-05 | -0.2056
2.328e-05 | -0.2708 | 1.872e-05 | -0.2055
2.332e-05 | -0.2709 | 1.877e-05 | -0.2054
2.332e-05 | -0.271 | 1.88e-05 | -0.2054
2.339e-05 | -0.271 | 1.937e-05 | -0.2052
2.351e-05 | -0.271 | 1.927e-05 | -0.2049
2.356e-05 | -0.2712 | 1.925e-05 | -0.2049
2.417e-05 | -0.2716 | 1.925e-05 | -0.2048
2.354e-05 | -0.2714 | 1.928e-05 | -0.2047
2.366e-05 | -0.2715 | 1.929e-05 | -0.2046
2.374e-05 | -0.2715 | 1.932e-05 | -0.2045
2.38e-05 | -0.2716 | 1.934e-05 | -0.2043
2.441e-05 | -0.2718 | 1.945e-05 | -0.2043
2.435e-05 | -0.2718 | 1.945e-05 | -0.2042
2.434e-05 | -0.2722 | 1.947e-05 | -0.204
2.437e-05 | -0.2722 | 1.95e-05 | -0.204
2.386e-05 | -0.2723 | 1.951e-05 | -0.2039
2.457e-05 | -0.2724 | 1.953e-05 | -0.2039
2.4e-05 | -0.2723 | 1.956e-05 | -0.2037
2.47e-05 | -0.2725 | 1.959e-05 | -0.2037
2.467e-05 | -0.2726 | 1.964e-05 | -0.2036
2.47e-05 | -0.2728 | 1.967e-05 | -0.2035
2.473e-05 | -0.2728 | 1.969e-05 | -0.2033
2.478e-05 | -0.2729 | 2.025e-05 | -0.203
2.483e-05 | -0.2731 | 1.962e-05 | -0.2032
2.486e-05 | -0.273 | 1.972e-05 | -0.203
2.492e-05 | -0.2732 | 1.978e-05 | -0.2028
2.553e-05 | -0.2734 | 1.983e-05 | -0.2028
2.491e-05 | -0.2734 | 1.988e-05 | -0.2027
2.562e-05 | -0.2737 | 1.992e-05 | -0.2027
2.5e-05 | -0.2735 | 1.995e-05 | -0.2025
2.512e-05 | -0.2737 | 1.997e-05 | -0.2025
2.576e-05 | -0.274 | 2.002e-05 | -0.2024
2.514e-05 | -0.2739 | 2.006e-05 | -0.2023
2.527e-05 | -0.2739 | 2.008e-05 | -0.2022
2.536e-05 | -0.2741 | 2.016e-05 | -0.2022
2.599e-05 | -0.2742 | 2.019e-05 | -0.2021
2.537e-05 | -0.2741 | 2.073e-05 | -0.2018
2.605e-05 | -0.2744 | 2.066e-05 | -0.2016
2.6e-05 | -0.2745 | 2.062e-05 | -0.2015
2.602e-05 | -0.2746 | 2.061e-05 | -0.2015
2.605e-05 | -0.2747 | 2.063e-05 | -0.2013
2.61e-05 | -0.2749 | 2.064e-05 | -0.2013
2.613e-05 | -0.2749 | 2.066e-05 | -0.2011
2.62e-05 | -0.275 | 2.07e-05 | -0.2011
2.623e-05 | -0.2751 | 2.071e-05 | -0.201
2.629e-05 | -0.2753 | 2.073e-05 | -0.2008
2.634e-05 | -0.2751 | 2.078e-05 | -0.2008
2.639e-05 | -0.2753 | 2.081e-05 | -0.2007
2.699e-05 | -0.2756 | 2.084e-05 | -0.2005
2.639e-05 | -0.2756 | 2.086e-05 | -0.2005
2.706e-05 | -0.2757 | 2.089e-05 | -0.2004
2.646e-05 | -0.2757 | 2.092e-05 | -0.2002
2.715e-05 | -0.2759 | 2.095e-05 | -0.2002
2.711e-05 | -0.276 | 2.099e-05 | -0.2
2.712e-05 | -0.2762 | 2.1e-05 | -0.2001
2.715e-05 | -0.2762 | 2.103e-05 | -0.2
2.719e-05 | -0.2763 | 2.107e-05 | -0.1998
2.724e-05 | -0.2764 | 2.164e-05 | -0.1996
2.727e-05 | -0.2764 | 2.1e-05 | -0.1996
2.733e-05 | -0.2765 | 2.166e-05 | -0.1994
2.737e-05 | -0.2767 | 2.103e-05 | -0.1995
2.742e-05 | -0.2768 | 2.169e-05 | -0.1991
2.748e-05 | -0.277 | 2.107e-05 | -0.1993
2.754e-05 | -0.277 | 2.121e-05 | -0.1992
2.704e-05 | -0.2768 | 2.126e-05 | -0.199
2.777e-05 | -0.2771 | 2.131e-05 | -0.1989
2.776e-05 | -0.2772 | 2.136e-05 | -0.1988
2.779e-05 | -0.2772 | 2.14e-05 | -0.1988
2.783e-05 | -0.2774 | 2.144e-05 | -0.1986
2.845e-05 | -0.2777 | 2.147e-05 | -0.1986
2.782e-05 | -0.2776 | 2.15e-05 | -0.1984
2.794e-05 | -0.2777 | 2.152e-05 | -0.1984
2.801e-05 | -0.2778 | 2.16e-05 | -0.1983
2.809e-05 | -0.278 | 2.221e-05 | -0.198
2.814e-05 | -0.2778 | 2.158e-05 | -0.1981
2.821e-05 | -0.278 | 2.224e-05 | -0.1979
2.882e-05 | -0.2783 | 2.161e-05 | -0.1979
2.877e-05 | -0.2784 | 2.227e-05 | -0.1978
2.876e-05 | -0.2786 | 2.166e-05 | -0.1977
2.88e-05 | -0.2785 | 2.231e-05 | -0.1975
2.884e-05 | -0.2786 | 2.225e-05 | -0.1975
2.888e-05 | -0.279 | 2.224e-05 | -0.1972
2.893e-05 | -0.2788 | 2.225e-05 | -0.1972
2.84e-05 | -0.2788 | 2.226e-05 | -0.1971
2.911e-05 | -0.2793 | 2.227e-05 | -0.1969
2.91e-05 | -0.2792 | 2.231e-05 | -0.1968
2.857e-05 | -0.2791 | 2.232e-05 | -0.1967
2.928e-05 | -0.2793 | 2.236e-05 | -0.1967
2.928e-05 | -0.2794 | 2.238e-05 | -0.1965
2.932e-05 | -0.2795 | 2.242e-05 | -0.1965
2.936e-05 | -0.2796 | 2.244e-05 | -0.1964
2.94e-05 | -0.2799 | 2.247e-05 | -0.1963
2.945e-05 | -0.2797 | 2.25e-05 | -0.1962
2.895e-05 | -0.2797 | 2.251e-05 | -0.1962
3.022e-05 | -0.2801 | 2.254e-05 | -0.196
2.955e-05 | -0.2801 | 2.257e-05 | -0.196
3.019e-05 | -0.2803 | 2.258e-05 | -0.1958
2.96e-05 | -0.2802 | 2.263e-05 | -0.1958
3.027e-05 | -0.2804 | 2.265e-05 | -0.1956
3.022e-05 | -0.2806 | 2.322e-05 | -0.1953
3.024e-05 | -0.2806 | 2.258e-05 | -0.1954
3.028e-05 | -0.2808 | 2.269e-05 | -0.1953
3.033e-05 | -0.2809 | 2.277e-05 | -0.1953
3.037e-05 | -0.2809 | 2.28e-05 | -0.1951
3.042e-05 | -0.2811 | 2.338e-05 | -0.1949
3.048e-05 | -0.2813 | 2.277e-05 | -0.1949
3.053e-05 | -0.2812 | 2.289e-05 | -0.1948
3.002e-05 | -0.2812 | 2.295e-05 | -0.1947
3.075e-05 | -0.2815 | 2.299e-05 | -0.1948
3.074e-05 | -0.2815 | 2.302e-05 | -0.1947
3.077e-05 | -0.2815 | 2.358e-05 | -0.1943
3.081e-05 | -0.2816 | 2.35e-05 | -0.1941
3.144e-05 | -0.2821 | 2.347e-05 | -0.1942
3.137e-05 | -0.2821 | 2.294e-05 | -0.1942
3.079e-05 | -0.2819 | 2.36e-05 | -0.194
3.095e-05 | -0.2821 | 2.302e-05 | -0.194
3.161e-05 | -0.2823 | 2.367e-05 | -0.1937
3.1e-05 | -0.2821 | 2.308e-05 | -0.1937
3.169e-05 | -0.2825 | 2.373e-05 | -0.1936
3.166e-05 | -0.2825 | 2.313e-05 | -0.1937
3.169e-05 | -0.2825 | 2.378e-05 | -0.1935
3.173e-05 | -0.2826 | 2.373e-05 | -0.1932
3.232e-05 | -0.283 | 2.372e-05 | -0.1932
3.225e-05 | -0.2832 | 2.32e-05 | -0.1932
3.167e-05 | -0.283 | 2.387e-05 | -0.1929
3.181e-05 | -0.2831 | 2.329e-05 | -0.193
3.191e-05 | -0.2833 | 2.396e-05 | -0.1928
3.196e-05 | -0.2835 | 2.336e-05 | -0.1929
3.201e-05 | -0.2834 | 2.402e-05 | -0.1927
3.151e-05 | -0.2834 | 2.395e-05 | -0.1925
3.222e-05 | -0.2835 | 2.395e-05 | -0.1924
3.224e-05 | -0.2835 | 2.396e-05 | -0.1923
3.282e-05 | -0.2839 | 2.397e-05 | -0.1922
3.275e-05 | -0.2839 | 2.403e-05 | -0.1922
3.275e-05 | -0.2841 | 2.404e-05 | -0.1921
3.278e-05 | -0.2842 | 2.406e-05 | -0.1919
3.281e-05 | -0.2843 | 2.408e-05 | -0.1918
3.284e-05 | -0.2844 | 2.411e-05 | -0.1919
3.289e-05 | -0.2845 | 2.414e-05 | -0.1916
3.295e-05 | -0.2846 | 2.47e-05 | -0.1914
3.3e-05 | -0.2848 | 2.406e-05 | -0.1914
3.304e-05 | -0.2849 | 2.416e-05 | -0.1914
3.254e-05 | -0.2847 | 2.423e-05 | -0.1913
3.271e-05 | -0.2847 | 2.426e-05 | -0.1912
3.337e-05 | -0.2849 | 2.431e-05 | -0.1911
3.334e-05 | -0.285 | 2.434e-05 | -0.191
3.394e-05 | -0.2853 | 2.436e-05 | -0.1909
3.386e-05 | -0.2854 | 2.441e-05 | -0.1908
3.385e-05 | -0.2855 | 2.443e-05 | -0.1908
3.388e-05 | -0.2857 | 2.447e-05 | -0.1906
3.391e-05 | -0.2859 | 2.504e-05 | -0.1904
3.339e-05 | -0.2858 | 2.44e-05 | -0.1903
3.356e-05 | -0.2859 | 2.503e-05 | -0.1901
3.364e-05 | -0.2857 | 2.443e-05 | -0.1902
3.372e-05 | -0.286 | 2.507e-05 | -0.19
3.436e-05 | -0.2863 | 2.448e-05 | -0.1901
3.374e-05 | -0.2862 | 2.512e-05 | -0.1898
3.387e-05 | -0.2863 | 2.507e-05 | -0.1896
3.395e-05 | -0.2862 | 2.505e-05 | -0.1896
3.404e-05 | -0.2863 | 2.452e-05 | -0.1896
3.467e-05 | -0.2865 | 2.518e-05 | -0.1895
3.462e-05 | -0.2867 | 2.461e-05 | -0.1894
3.52e-05 | -0.2869 | 2.528e-05 | -0.1892
3.455e-05 | -0.2868 | 2.521e-05 | -0.189
3.522e-05 | -0.2871 | 2.52e-05 | -0.1891
3.517e-05 | -0.2872 | 2.521e-05 | -0.1889
3.519e-05 | -0.2873 | 2.523e-05 | -0.1889
3.522e-05 | -0.2874 | 2.526e-05 | -0.1887
3.524e-05 | -0.2874 | 2.527e-05 | -0.1886
3.53e-05 | -0.2875 | 2.531e-05 | -0.1885
3.532e-05 | -0.2878 | 2.533e-05 | -0.1884
3.538e-05 | -0.2877 | 2.536e-05 | -0.1883
3.486e-05 | -0.2877 | 2.539e-05 | -0.1882
3.56e-05 | -0.288 | 2.541e-05 | -0.1881
3.559e-05 | -0.2881 | 2.544e-05 | -0.188
3.563e-05 | -0.2882 | 2.546e-05 | -0.1881
3.568e-05 | -0.2883 | 2.548e-05 | -0.1878
3.572e-05 | -0.2883 | 2.605e-05 | -0.1876
3.578e-05 | -0.2882 | 2.542e-05 | -0.1876
3.584e-05 | -0.2884 | 2.554e-05 | -0.1875
3.647e-05 | -0.2888 | 2.558e-05 | -0.1875
3.642e-05 | -0.2889 | 2.564e-05 | -0.1874
3.585e-05 | -0.2887 | 2.567e-05 | -0.1873
3.599e-05 | -0.2888 | 2.572e-05 | -0.1872
3.666e-05 | -0.2889 | 2.577e-05 | -0.1871
3.66e-05 | -0.2893 | 2.582e-05 | -0.1871
3.664e-05 | -0.2893 | 2.587e-05 | -0.1869
3.61e-05 | -0.2893 | 2.643e-05 | -0.1866
3.683e-05 | -0.2894 | 2.583e-05 | -0.1868
3.624e-05 | -0.2897 | 2.643e-05 | -0.1864
3.694e-05 | -0.2896 | 2.638e-05 | -0.1863
3.579e-05 | -0.2893 | 2.584e-05 | -0.1865
3.72e-05 | -0.2899 | 2.65e-05 | -0.1861
3.711e-05 | -0.29 | 2.644e-05 | -0.1861
3.711e-05 | -0.2899 | 2.591e-05 | -0.1863
3.715e-05 | -0.2901 | 2.657e-05 | -0.186
3.776e-05 | -0.2903 | 2.651e-05 | -0.1858
3.713e-05 | -0.2904 | 2.652e-05 | -0.1856
3.781e-05 | -0.2908 | 2.653e-05 | -0.1856
3.72e-05 | -0.2904 | 2.654e-05 | -0.1854
3.734e-05 | -0.2908 | 2.658e-05 | -0.1853
3.803e-05 | -0.2908 | 2.667e-05 | -0.1854
3.684e-05 | -0.2906 | 2.666e-05 | -0.1851
3.821e-05 | -0.2909 | 2.667e-05 | -0.1851
3.755e-05 | -0.2909 | 2.616e-05 | -0.1851
3.825e-05 | -0.291 | 2.684e-05 | -0.185
3.819e-05 | -0.2914 | 2.626e-05 | -0.1849
3.871e-05 | -0.2916 | 2.69e-05 | -0.1847
3.736e-05 | -0.2914 | 2.634e-05 | -0.1848
3.812e-05 | -0.2915 | 2.698e-05 | -0.1845
3.755e-05 | -0.2916 | 2.692e-05 | -0.1843
3.829e-05 | -0.2916 | 2.692e-05 | -0.1843
3.77e-05 | -0.2918 | 2.692e-05 | -0.1842
3.843e-05 | -0.292 | 2.694e-05 | -0.184
3.786e-05 | -0.2918 | 2.696e-05 | -0.1841
3.857e-05 | -0.2921 | 2.698e-05 | -0.1839
3.855e-05 | -0.2923 | 2.701e-05 | -0.1839
3.859e-05 | -0.2922 | 2.703e-05 | -0.1838
3.865e-05 | -0.2923 | 2.706e-05 | -0.1836
3.87e-05 | -0.2925 | 2.707e-05 | -0.1835
3.878e-05 | -0.2926 | 2.711e-05 | -0.1834
3.882e-05 | -0.2927 | 2.714e-05 | -0.1834
3.888e-05 | -0.2929 | 2.716e-05 | -0.1834
3.895e-05 | -0.2928 | 2.719e-05 | -0.1832
3.901e-05 | -0.2928 | 2.775e-05 | -0.183
3.908e-05 | -0.293 | 2.711e-05 | -0.1831
3.972e-05 | -0.2932 | 2.776e-05 | -0.1828
3.91e-05 | -0.2932 | 2.769e-05 | -0.1826
3.981e-05 | -0.2933 | 2.765e-05 | -0.1824
3.92e-05 | -0.2933 | 2.768e-05 | -0.1824
3.992e-05 | -0.2937 | 2.713e-05 | -0.1825
3.99e-05 | -0.2937 | 2.783e-05 | -0.1822
3.994e-05 | -0.2937 | 2.722e-05 | -0.1823
3.998e-05 | -0.2939 | 2.789e-05 | -0.1821
4.002e-05 | -0.2939 | 2.73e-05 | -0.182
4.007e-05 | -0.2941 | 2.795e-05 | -0.1818
4.071e-05 | -0.2942 | 2.737e-05 | -0.1819
4.008e-05 | -0.2943 | 2.748e-05 | -0.1819
4.077e-05 | -0.2945 | 2.755e-05 | -0.1818
4.017e-05 | -0.2944 | 2.814e-05 | -0.1815
4.086e-05 | -0.2946 | 2.804e-05 | -0.1814
4.027e-05 | -0.2946 | 2.802e-05 | -0.1813
4.099e-05 | -0.2948 | 2.804e-05 | -0.1812
4.039e-05 | -0.2947 | 2.804e-05 | -0.1812
4.11e-05 | -0.2949 | 2.805e-05 | -0.1811
4.107e-05 | -0.295 | 2.806e-05 | -0.1809
4.111e-05 | -0.2956 | 2.811e-05 | -0.1807
4.117e-05 | -0.2954 | 2.814e-05 | -0.1808
4.007e-05 | -0.295 | 2.817e-05 | -0.1806
4.149e-05 | -0.2954 | 2.82e-05 | -0.1805
4.144e-05 | -0.2955 | 2.827e-05 | -0.1804
4.144e-05 | -0.2956 | 2.829e-05 | -0.1803
4.148e-05 | -0.296 | 2.833e-05 | -0.1802
4.153e-05 | -0.2959 | 2.838e-05 | -0.1801
4.1e-05 | -0.2957 | 2.841e-05 | -0.1799
4.173e-05 | -0.2958 | 2.844e-05 | -0.1799
4.172e-05 | -0.296 | 2.848e-05 | -0.1799
4.231e-05 | -0.2962 | 2.852e-05 | -0.1798
4.227e-05 | -0.2964 | 2.856e-05 | -0.1798
4.229e-05 | -0.2966 | 2.861e-05 | -0.1796
4.231e-05 | -0.2966 | 2.916e-05 | -0.1793
4.234e-05 | -0.2966 | 2.855e-05 | -0.1794
4.239e-05 | -0.2971 | 2.868e-05 | -0.1793
4.243e-05 | -0.2968 | 2.873e-05 | -0.1793
4.192e-05 | -0.2969 | 2.877e-05 | -0.1792
4.266e-05 | -0.2971 | 2.934e-05 | -0.179
4.207e-05 | -0.2973 | 2.872e-05 | -0.1789
4.28e-05 | -0.2972 | 2.936e-05 | -0.1787
4.221e-05 | -0.2971 | 2.875e-05 | -0.1788
4.293e-05 | -0.2976 | 2.94e-05 | -0.1784
4.292e-05 | -0.2977 | 2.879e-05 | -0.1785
4.295e-05 | -0.2976 | 2.89e-05 | -0.1785
4.299e-05 | -0.2979 | 2.897e-05 | -0.1783
4.304e-05 | -0.2977 | 2.957e-05 | -0.1781
4.311e-05 | -0.298 | 2.894e-05 | -0.1781
4.372e-05 | -0.2981 | 2.958e-05 | -0.178
4.312e-05 | -0.2981 | 2.897e-05 | -0.178
4.379e-05 | -0.2984 | 2.964e-05 | -0.1777
4.321e-05 | -0.2983 | 2.958e-05 | -0.1776
4.39e-05 | -0.2986 | 2.959e-05 | -0.1775
4.331e-05 | -0.2986 | 2.959e-05 | -0.1774
4.4e-05 | -0.2986 | 2.961e-05 | -0.1773
4.343e-05 | -0.2985 | 2.967e-05 | -0.1773
4.414e-05 | -0.2989 | 2.968e-05 | -0.1771
4.412e-05 | -0.299 | 2.971e-05 | -0.177
4.415e-05 | -0.299 | 2.972e-05 | -0.177
4.418e-05 | -0.2992 | 2.975e-05 | -0.1768
4.423e-05 | -0.2992 | 2.977e-05 | -0.1768
4.429e-05 | -0.2993 | 2.981e-05 | -0.1765
4.435e-05 | -0.2996 | 2.982e-05 | -0.1767
4.44e-05 | -0.2993 | 2.933e-05 | -0.1766
4.447e-05 | -0.2995 | 3.003e-05 | -0.1765
4.51e-05 | -0.2998 | 2.998e-05 | -0.1762
4.507e-05 | -0.3 | 3.052e-05 | -0.176
4.507e-05 | -0.3001 | 2.988e-05 | -0.1761
4.509e-05 | -0.3002 | 2.997e-05 | -0.1761
4.513e-05 | -0.3002 | 3.001e-05 | -0.176
4.519e-05 | -0.3003 | 3.06e-05 | -0.1757
4.525e-05 | -0.3006 | 3.05e-05 | -0.1756
4.532e-05 | -0.3005 | 3.047e-05 | -0.1755
4.48e-05 | -0.3003 | 3.046e-05 | -0.1754
4.554e-05 | -0.3005 | 3.045e-05 | -0.1752
4.556e-05 | -0.3006 | 3.047e-05 | -0.1751
4.619e-05 | -0.301 | 3.005e-05 | -0.1751
4.612e-05 | -0.3009 | 3.07e-05 | -0.1751
4.609e-05 | -0.3012 | 3.01e-05 | -0.175
4.61e-05 | -0.3012 | 3.077e-05 | -0.1749
4.612e-05 | -0.3013 | 3.017e-05 | -0.1748
4.616e-05 | -0.3014 | 3.081e-05 | -0.1746
4.62e-05 | -0.3015 | 3.021e-05 | -0.1746
4.628e-05 | -0.3016 | 3.088e-05 | -0.1743
4.632e-05 | -0.3017 | 3.026e-05 | -0.1744
4.637e-05 | -0.3017 | 3.092e-05 | -0.1743
4.642e-05 | -0.3019 | 3.033e-05 | -0.1743
4.649e-05 | -0.302 | 3.098e-05 | -0.1741
4.654e-05 | -0.3021 | 3.091e-05 | -0.174
4.661e-05 | -0.3024 | 3.091e-05 | -0.1738
4.667e-05 | -0.3023 | 3.091e-05 | -0.1738
4.614e-05 | -0.3023 | 3.092e-05 | -0.1736
4.691e-05 | -0.3025 | 3.095e-05 | -0.1735
4.634e-05 | -0.3023 | 3.096e-05 | -0.1734
4.708e-05 | -0.3027 | 3.097e-05 | -0.1733
4.708e-05 | -0.3028 | 3.1e-05 | -0.1732
4.711e-05 | -0.3029 | 3.103e-05 | -0.173
4.716e-05 | -0.3028 | 3.104e-05 | -0.1731
4.722e-05 | -0.303 | 3.054e-05 | -0.173
4.787e-05 | -0.3032 | 3.123e-05 | -0.1728
4.723e-05 | -0.3034 | 3.064e-05 | -0.1729
4.794e-05 | -0.3034 | 3.129e-05 | -0.1727
4.732e-05 | -0.3034 | 3.124e-05 | -0.1726
4.804e-05 | -0.3035 | 3.125e-05 | -0.1725
4.744e-05 | -0.3035 | 3.127e-05 | -0.1723
4.815e-05 | -0.304 | 3.128e-05 | -0.1722
4.816e-05 | -0.3039 | 3.13e-05 | -0.1722
4.76e-05 | -0.3037 | 3.133e-05 | -0.1721
4.835e-05 | -0.304 | 3.135e-05 | -0.1721
4.832e-05 | -0.3041 | 3.138e-05 | -0.1719
4.837e-05 | -0.3042 | 3.14e-05 | -0.1718
4.842e-05 | -0.3042 | 3.143e-05 | -0.1716
4.847e-05 | -0.3044 | 3.146e-05 | -0.1717
4.911e-05 | -0.3048 | 3.148e-05 | -0.1714
4.849e-05 | -0.3047 | 3.203e-05 | -0.1713
4.861e-05 | -0.3047 | 3.146e-05 | -0.1713
4.869e-05 | -0.3048 | 3.211e-05 | -0.1711
4.877e-05 | -0.3047 | 3.153e-05 | -0.1711
4.884e-05 | -0.305 | 3.219e-05 | -0.1709
4.949e-05 | -0.3052 | 3.158e-05 | -0.171
4.886e-05 | -0.305 | 3.223e-05 | -0.1706
4.957e-05 | -0.3053 | 3.164e-05 | -0.1709
4.954e-05 | -0.3054 | 3.175e-05 | -0.1707
4.957e-05 | -0.3055 | 3.232e-05 | -0.1704
4.961e-05 | -0.3055 | 3.173e-05 | -0.1704
4.966e-05 | -0.3058 | 3.236e-05 | -0.1702
5.03e-05 | -0.3058 | 3.175e-05 | -0.1702
4.966e-05 | -0.3061 | 3.24e-05 | -0.17
5.038e-05 | -0.3062 | 3.18e-05 | -0.1702
4.918e-05 | -0.3059 | 3.244e-05 | -0.1699
5e-05 | -0.306 | 3.236e-05 | -0.1697
5.004e-05 | -0.3063 | 3.235e-05 | -0.1695
5.07e-05 | -0.3064 | 3.236e-05 | -0.1697
5.006e-05 | -0.3065 | 3.183e-05 | -0.1695
5.075e-05 | -0.3067 | 3.251e-05 | -0.1693
5.015e-05 | -0.3065 | 3.192e-05 | -0.1694
5.087e-05 | -0.3069 | 3.26e-05 | -0.1691
5.086e-05 | -0.3071 | 3.198e-05 | -0.1692
5.09e-05 | -0.307 | 3.262e-05 | -0.1689
5.035e-05 | -0.3069 | 3.263e-05 | -0.1688
5.111e-05 | -0.3075 | 3.261e-05 | -0.1687
5.109e-05 | -0.3073 | 3.259e-05 | -0.1686
5.055e-05 | -0.3073 | 3.261e-05 | -0.1687
5.131e-05 | -0.3076 | 3.261e-05 | -0.1685
5.129e-05 | -0.3076 | 3.264e-05 | -0.1684
5.137e-05 | -0.3075 | 3.264e-05 | -0.1682
5.142e-05 | -0.3079 | 3.267e-05 | -0.1682
5.206e-05 | -0.308 | 3.268e-05 | -0.1681
5.143e-05 | -0.3081 | 3.269e-05 | -0.1681
5.214e-05 | -0.3084 | 3.273e-05 | -0.1678
5.152e-05 | -0.3081 | 3.275e-05 | -0.1677
5.166e-05 | -0.3083 | 3.277e-05 | -0.1677
5.233e-05 | -0.3086 | 3.279e-05 | -0.1676
5.171e-05 | -0.3087 | 3.28e-05 | -0.1675
5.185e-05 | -0.3083 | 3.284e-05 | -0.1674
5.137e-05 | -0.3086 | 3.286e-05 | -0.1673
5.273e-05 | -0.3086 | 3.288e-05 | -0.1671
5.206e-05 | -0.3086 | 3.291e-05 | -0.1672
5.335e-05 | -0.3092 | 3.293e-05 | -0.167
5.315e-05 | -0.3091 | 3.295e-05 | -0.167
5.312e-05 | -0.3091 | 3.297e-05 | -0.1668
5.433e-05 | -0.3094 | 3.299e-05 | -0.1667
5.412e-05 | -0.3097 | 3.302e-05 | -0.1666
5.465e-05 | -0.3099 | 3.306e-05 | -0.1666
5.392e-05 | -0.3099 | 3.309e-05 | -0.1665
5.462e-05 | -0.3102 | 3.313e-05 | -0.1664
5.394e-05 | -0.3102 | 3.37e-05 | -0.1661
5.465e-05 | -0.3103 | 3.36e-05 | -0.166
5.4e-05 | -0.3103 | 3.358e-05 | -0.1659
5.473e-05 | -0.3106 | 3.356e-05 | -0.1658
5.408e-05 | -0.3104 | 3.358e-05 | -0.1657
5.479e-05 | -0.3107 | 3.362e-05 | -0.1657
5.476e-05 | -0.3107 | 3.363e-05 | -0.1656
5.478e-05 | -0.3108 | 3.365e-05 | -0.1654
5.484e-05 | -0.3108 | 3.366e-05 | -0.1653
5.488e-05 | -0.3111 | 3.368e-05 | -0.1652
5.552e-05 | -0.3113 | 3.369e-05 | -0.1651
5.486e-05 | -0.3113 | 3.371e-05 | -0.165
5.554e-05 | -0.3115 | 3.373e-05 | -0.1649
5.492e-05 | -0.3115 | 3.375e-05 | -0.1647
5.506e-05 | -0.3116 | 3.377e-05 | -0.1646
5.513e-05 | -0.3117 | 3.326e-05 | -0.1647
5.523e-05 | -0.3117 | 3.34e-05 | -0.1647
5.531e-05 | -0.3117 | 3.348e-05 | -0.1646
5.537e-05 | -0.3119 | 3.354e-05 | -0.1645
5.603e-05 | -0.3122 | 3.358e-05 | -0.1646
5.54e-05 | -0.3121 | 3.363e-05 | -0.1644
5.551e-05 | -0.312 | 3.421e-05 | -0.1641
5.561e-05 | -0.3124 | 3.412e-05 | -0.164
5.628e-05 | -0.3125 | 3.409e-05 | -0.1638
5.564e-05 | -0.3126 | 3.409e-05 | -0.1639
5.638e-05 | -0.3127 | 3.409e-05 | -0.1637
5.576e-05 | -0.3127 | 3.411e-05 | -0.1636
5.649e-05 | -0.3129 | 3.411e-05 | -0.1636
5.588e-05 | -0.3128 | 3.415e-05 | -0.1634
5.662e-05 | -0.313 | 3.417e-05 | -0.1633
5.66e-05 | -0.313 | 3.418e-05 | -0.1631
5.665e-05 | -0.3133 | 3.419e-05 | -0.1631
5.728e-05 | -0.3134 | 3.422e-05 | -0.1631
5.663e-05 | -0.3134 | 3.424e-05 | -0.1629
5.735e-05 | -0.3135 | 3.426e-05 | -0.1628
5.673e-05 | -0.3136 | 3.428e-05 | -0.1628
5.745e-05 | -0.3138 | 3.429e-05 | -0.1627
5.685e-05 | -0.3137 | 3.431e-05 | -0.1625
5.759e-05 | -0.3141 | 3.434e-05 | -0.1624
5.757e-05 | -0.3142 | 3.436e-05 | -0.1624
5.761e-05 | -0.3141 | 3.44e-05 | -0.1621
5.766e-05 | -0.3143 | 3.441e-05 | -0.1621
5.768e-05 | -0.3143 | 3.443e-05 | -0.1621
5.771e-05 | -0.3145 | 3.446e-05 | -0.1619
5.779e-05 | -0.3145 | 3.448e-05 | -0.1619
5.788e-05 | -0.3147 | 3.45e-05 | -0.1617
5.793e-05 | -0.3147 | 3.505e-05 | -0.1615
5.801e-05 | -0.3147 | 3.441e-05 | -0.1615
5.807e-05 | -0.315 | 3.504e-05 | -0.1614
5.875e-05 | -0.3151 | 3.444e-05 | -0.1613
5.81e-05 | -0.315 | 3.504e-05 | -0.1611
5.883e-05 | -0.3152 | 3.445e-05 | -0.1611
5.879e-05 | -0.3153 | 3.508e-05 | -0.1608
5.883e-05 | -0.3155 | 3.451e-05 | -0.1609
5.888e-05 | -0.3157 | 3.461e-05 | -0.1609
5.894e-05 | -0.3157 | 3.469e-05 | -0.1608
5.841e-05 | -0.3155 | 3.527e-05 | -0.1605
5.918e-05 | -0.3158 | 3.518e-05 | -0.1604
5.919e-05 | -0.3159 | 3.516e-05 | -0.1603
5.924e-05 | -0.3161 | 3.517e-05 | -0.1602
5.929e-05 | -0.3161 | 3.517e-05 | -0.1601
5.936e-05 | -0.3163 | 3.517e-05 | -0.1601
5.942e-05 | -0.3163 | 3.52e-05 | -0.16
5.949e-05 | -0.3164 | 3.522e-05 | -0.1598
5.955e-05 | -0.3166 | 3.524e-05 | -0.1598
5.962e-05 | -0.3166 | 3.526e-05 | -0.1596
5.97e-05 | -0.3167 | 3.528e-05 | -0.1596
5.977e-05 | -0.3167 | 3.529e-05 | -0.1594
5.984e-05 | -0.3169 | 3.531e-05 | -0.1595
6.051e-05 | -0.3171 | 3.534e-05 | -0.1591
5.989e-05 | -0.317 | 3.537e-05 | -0.1592
6.061e-05 | -0.3173 | 3.485e-05 | -0.1593
6.061e-05 | -0.3173 | 3.554e-05 | -0.159
6.064e-05 | -0.3175 | 3.548e-05 | -0.1588
6.068e-05 | -0.3175 | 3.547e-05 | -0.1588
6.073e-05 | -0.3176 | 3.548e-05 | -0.1586
6.079e-05 | -0.3176 | 3.55e-05 | -0.1586
6.084e-05 | -0.3179 | 3.551e-05 | -0.1585
6.151e-05 | -0.318 | 3.552e-05 | -0.1583
6.087e-05 | -0.318 | 3.556e-05 | -0.1583
6.156e-05 | -0.3181 | 3.557e-05 | -0.1582
6.098e-05 | -0.3182 | 3.559e-05 | -0.158
6.169e-05 | -0.3184 | 3.56e-05 | -0.158
6.11e-05 | -0.3184 | 3.563e-05 | -0.1579
6.184e-05 | -0.3187 | 3.566e-05 | -0.1578
6.124e-05 | -0.3186 | 3.572e-05 | -0.1577
6.197e-05 | -0.3188 | 3.574e-05 | -0.1577
6.137e-05 | -0.3187 | 3.576e-05 | -0.1575
6.21e-05 | -0.3188 | 3.578e-05 | -0.1574
6.211e-05 | -0.319 | 3.58e-05 | -0.1574
6.275e-05 | -0.3193 | 3.581e-05 | -0.1573
6.209e-05 | -0.3192 | 3.582e-05 | -0.1571
6.221e-05 | -0.3193 | 3.584e-05 | -0.1571
6.23e-05 | -0.3194 | 3.586e-05 | -0.157
6.238e-05 | -0.3196 | 3.588e-05 | -0.1569
6.247e-05 | -0.3195 | 3.643e-05 | -0.1566
6.254e-05 | -0.3196 | 3.58e-05 | -0.1567
6.321e-05 | -0.3199 | 3.588e-05 | -0.1565
6.317e-05 | -0.3199 | 3.593e-05 | -0.1564
6.319e-05 | -0.32 | 3.596e-05 | -0.1562
6.323e-05 | -0.3201 | 3.598e-05 | -0.1563
6.329e-05 | -0.3203 | 3.601e-05 | -0.1561
6.335e-05 | -0.3204 | 3.603e-05 | -0.1561
6.34e-05 | -0.3205 | 3.606e-05 | -0.156
6.346e-05 | -0.3205 | 3.608e-05 | -0.1559
6.353e-05 | -0.3206 | 3.664e-05 | -0.1555
6.36e-05 | -0.3207 | 3.599e-05 | -0.1557
6.368e-05 | -0.3209 | 3.608e-05 | -0.1556
6.375e-05 | -0.3209 | 3.613e-05 | -0.1554
6.383e-05 | -0.321 | 3.671e-05 | -0.1551
6.388e-05 | -0.3211 | 3.606e-05 | -0.1553
6.396e-05 | -0.3211 | 3.616e-05 | -0.1552
6.405e-05 | -0.3214 | 3.629e-05 | -0.1551
6.473e-05 | -0.3214 | 3.684e-05 | -0.1549
6.407e-05 | -0.3215 | 3.672e-05 | -0.1548
6.483e-05 | -0.3217 | 3.667e-05 | -0.1546
6.42e-05 | -0.3216 | 3.665e-05 | -0.1545
6.494e-05 | -0.3218 | 3.665e-05 | -0.1545
6.492e-05 | -0.3219 | 3.665e-05 | -0.1544
6.496e-05 | -0.3221 | 3.665e-05 | -0.1542
6.5e-05 | -0.322 | 3.667e-05 | -0.1542
6.505e-05 | -0.3221 | 3.668e-05 | -0.1541
6.574e-05 | -0.3224 | 3.668e-05 | -0.1539
6.569e-05 | -0.3224 | 3.671e-05 | -0.1539
6.571e-05 | -0.3226 | 3.674e-05 | -0.1538
6.576e-05 | -0.3228 | 3.676e-05 | -0.1537
6.582e-05 | -0.3228 | 3.677e-05 | -0.1535
6.527e-05 | -0.3228 | 3.68e-05 | -0.1535
6.606e-05 | -0.3229 | 3.681e-05 | -0.1533
6.544e-05 | -0.323 | 3.684e-05 | -0.1531
6.621e-05 | -0.3231 | 3.632e-05 | -0.1533
6.56e-05 | -0.323 | 3.647e-05 | -0.1533
6.638e-05 | -0.3235 | 3.709e-05 | -0.153
6.635e-05 | -0.3234 | 3.702e-05 | -0.1529
6.579e-05 | -0.3234 | 3.702e-05 | -0.1529
6.656e-05 | -0.3235 | 3.699e-05 | -0.1526
6.656e-05 | -0.3236 | 3.752e-05 | -0.1524
6.721e-05 | -0.3239 | 3.689e-05 | -0.1524
6.717e-05 | -0.3241 | 3.695e-05 | -0.1524
6.72e-05 | -0.324 | 3.699e-05 | -0.1523
6.662e-05 | -0.3241 | 3.702e-05 | -0.1522
6.74e-05 | -0.3243 | 3.704e-05 | -0.1521
6.679e-05 | -0.3242 | 3.707e-05 | -0.152
6.754e-05 | -0.3244 | 3.709e-05 | -0.152
6.755e-05 | -0.3245 | 3.71e-05 | -0.1518
6.759e-05 | -0.3247 | 3.712e-05 | -0.1518
6.765e-05 | -0.3248 | 3.715e-05 | -0.1516
6.771e-05 | -0.3247 | 3.716e-05 | -0.1515
6.779e-05 | -0.325 | 3.719e-05 | -0.1514
6.787e-05 | -0.3251 | 3.722e-05 | -0.1513
6.793e-05 | -0.3251 | 3.723e-05 | -0.1513
6.799e-05 | -0.3251 | 3.725e-05 | -0.1512
6.808e-05 | -0.3252 | 3.727e-05 | -0.151
6.875e-05 | -0.3255 | 3.73e-05 | -0.1509
6.873e-05 | -0.3256 | 3.734e-05 | -0.1509
6.875e-05 | -0.3255 | 3.735e-05 | -0.1508
6.881e-05 | -0.3258 | 3.737e-05 | -0.1506
6.949e-05 | -0.326 | 3.74e-05 | -0.1506
6.883e-05 | -0.326 | 3.742e-05 | -0.1504
6.895e-05 | -0.326 | 3.744e-05 | -0.1504
6.903e-05 | -0.326 | 3.747e-05 | -0.1503
6.91e-05 | -0.3262 | 3.749e-05 | -0.1501
6.98e-05 | -0.3264 | 3.751e-05 | -0.1501
6.914e-05 | -0.3264 | 3.754e-05 | -0.1498
6.992e-05 | -0.3267 | 3.809e-05 | -0.1497
6.927e-05 | -0.3265 | 3.745e-05 | -0.1497
6.944e-05 | -0.3267 | 3.809e-05 | -0.1495
7.016e-05 | -0.3267 | 3.757e-05 | -0.1496
6.953e-05 | -0.327 | 3.823e-05 | -0.1494
7.089e-05 | -0.3273 | 3.764e-05 | -0.1494
6.955e-05 | -0.3271 | 3.826e-05 | -0.1493
7.039e-05 | -0.3272 | 3.82e-05 | -0.149
6.978e-05 | -0.3271 | 3.817e-05 | -0.1489
7.054e-05 | -0.3274 | 3.815e-05 | -0.1488
7.055e-05 | -0.3275 | 3.816e-05 | -0.1487
7.06e-05 | -0.3276 | 3.818e-05 | -0.1486
7.068e-05 | -0.3278 | 3.819e-05 | -0.1486
7.075e-05 | -0.3277 | 3.821e-05 | -0.1485
7.081e-05 | -0.3278 | 3.823e-05 | -0.1484
7.149e-05 | -0.3282 | 3.827e-05 | -0.1483
7.147e-05 | -0.3281 | 3.827e-05 | -0.1482
7.087e-05 | -0.3281 | 3.829e-05 | -0.1482
7.165e-05 | -0.3284 | 3.831e-05 | -0.148
7.104e-05 | -0.3283 | 3.831e-05 | -0.1479
7.177e-05 | -0.3285 | 3.832e-05 | -0.1478
7.118e-05 | -0.3286 | 3.835e-05 | -0.1476
7.194e-05 | -0.3289 | 3.836e-05 | -0.1476
7.134e-05 | -0.3287 | 3.838e-05 | -0.1475
7.15e-05 | -0.3289 | 3.839e-05 | -0.1474
7.16e-05 | -0.3288 | 3.841e-05 | -0.1472
7.169e-05 | -0.3289 | 3.842e-05 | -0.1472
7.24e-05 | -0.3289 | 3.845e-05 | -0.1471
7.238e-05 | -0.3293 | 3.847e-05 | -0.1471
7.303e-05 | -0.3295 | 3.848e-05 | -0.1469
7.236e-05 | -0.3295 | 3.851e-05 | -0.1468
7.31e-05 | -0.3296 | 3.853e-05 | -0.1467
7.248e-05 | -0.3297 | 3.854e-05 | -0.1466
7.326e-05 | -0.3298 | 3.857e-05 | -0.1466
7.264e-05 | -0.3296 | 3.858e-05 | -0.1463
7.338e-05 | -0.33 | 3.861e-05 | -0.1463
7.338e-05 | -0.3301 | 3.859e-05 | -0.1462
7.343e-05 | -0.3302 | 3.865e-05 | -0.1461
7.348e-05 | -0.3303 | 3.868e-05 | -0.146
7.355e-05 | -0.3303 | 3.873e-05 | -0.1459
7.363e-05 | -0.3305 | 3.876e-05 | -0.1459
7.43e-05 | -0.3306 | 3.879e-05 | -0.1458
7.366e-05 | -0.3306 | 3.885e-05 | -0.1457
7.44e-05 | -0.3309 | 3.888e-05 | -0.1455
7.437e-05 | -0.3308 | 3.889e-05 | -0.1455
7.443e-05 | -0.3312 | 3.891e-05 | -0.1453
7.511e-05 | -0.3314 | 3.893e-05 | -0.1453
7.382e-05 | -0.3311 | 3.91e-05 | -0.1452
7.468e-05 | -0.3313 | 3.907e-05 | -0.1452
7.471e-05 | -0.3314 | 3.906e-05 | -0.145
7.476e-05 | -0.3315 | 3.962e-05 | -0.1448
7.484e-05 | -0.3316 | 3.95e-05 | -0.1447
7.49e-05 | -0.3317 | 3.947e-05 | -0.1446
7.497e-05 | -0.3318 | 3.945e-05 | -0.1445
7.505e-05 | -0.3319 | 3.943e-05 | -0.1443
7.515e-05 | -0.3321 | 3.943e-05 | -0.1442
7.522e-05 | -0.332 | 3.89e-05 | -0.1443
7.53e-05 | -0.3321 | 3.903e-05 | -0.1443
7.538e-05 | -0.3322 | 3.91e-05 | -0.1442
7.545e-05 | -0.3322 | 3.968e-05 | -0.1439
7.555e-05 | -0.3323 | 3.959e-05 | -0.1437
7.623e-05 | -0.3325 | 3.956e-05 | -0.1438
7.622e-05 | -0.3327 | 3.957e-05 | -0.1437
7.626e-05 | -0.3328 | 3.956e-05 | -0.1434
7.632e-05 | -0.3328 | 3.956e-05 | -0.1434
7.637e-05 | -0.3329 | 3.957e-05 | -0.1433
7.645e-05 | -0.3329 | 3.957e-05 | -0.1432
7.65e-05 | -0.3331 | 3.959e-05 | -0.143
7.718e-05 | -0.3333 | 3.961e-05 | -0.1429
7.655e-05 | -0.3332 | 3.961e-05 | -0.1429
7.73e-05 | -0.3335 | 3.964e-05 | -0.1427
7.729e-05 | -0.3336 | 3.964e-05 | -0.1426
7.733e-05 | -0.3339 | 3.965e-05 | -0.1426
7.737e-05 | -0.3338 | 3.967e-05 | -0.1425
7.684e-05 | -0.3338 | 3.967e-05 | -0.1425
7.763e-05 | -0.334 | 3.969e-05 | -0.1423
7.7e-05 | -0.334 | 3.971e-05 | -0.1422
7.78e-05 | -0.3342 | 3.973e-05 | -0.1421
7.719e-05 | -0.3341 | 3.973e-05 | -0.142
7.795e-05 | -0.3344 | 3.974e-05 | -0.142
7.797e-05 | -0.3345 | 3.978e-05 | -0.1418
7.802e-05 | -0.3346 | 3.979e-05 | -0.1417
7.808e-05 | -0.3345 | 3.981e-05 | -0.1416
7.816e-05 | -0.3347 | 3.984e-05 | -0.1416
7.886e-05 | -0.3349 | 3.985e-05 | -0.1415
7.819e-05 | -0.3349 | 3.987e-05 | -0.1413
7.895e-05 | -0.3352 | 3.99e-05 | -0.1412
7.83e-05 | -0.335 | 3.993e-05 | -0.1413
7.908e-05 | -0.3352 | 3.995e-05 | -0.1412
7.906e-05 | -0.3354 | 4.049e-05 | -0.1408
7.913e-05 | -0.3354 | 4.038e-05 | -0.1406
7.919e-05 | -0.3354 | 4.033e-05 | -0.1405
7.925e-05 | -0.3357 | 3.978e-05 | -0.1406
7.995e-05 | -0.3359 | 4.002e-05 | -0.1406
7.928e-05 | -0.3358 | 4.004e-05 | -0.1404
8.006e-05 | -0.336 | 4.006e-05 | -0.1404
7.941e-05 | -0.336 | 4.007e-05 | -0.1402
8.019e-05 | -0.3362 | 4.01e-05 | -0.1402
7.955e-05 | -0.3362 | 4.012e-05 | -0.1401
8.033e-05 | -0.3364 | 4.016e-05 | -0.1399
7.972e-05 | -0.3364 | 4.016e-05 | -0.1399
8.05e-05 | -0.3365 | 4.017e-05 | -0.1397
7.987e-05 | -0.3364 | 4.018e-05 | -0.1396
8.066e-05 | -0.3367 | 4.02e-05 | -0.1396
8.067e-05 | -0.3368 | 4.022e-05 | -0.1395
8.071e-05 | -0.3371 | 4.025e-05 | -0.1394
8.077e-05 | -0.337 | 4.029e-05 | -0.1393
8.085e-05 | -0.3372 | 4.033e-05 | -0.1392
8.093e-05 | -0.3371 | 4.036e-05 | -0.1391
8.101e-05 | -0.337 | 4.039e-05 | -0.1389
8.17e-05 | -0.3376 | 4.041e-05 | -0.139
8.228e-05 | -0.3379 | 4.044e-05 | -0.1388
8.16e-05 | -0.3378 | 4.098e-05 | -0.1386
8.171e-05 | -0.3379 | 4.035e-05 | -0.1385
8.18e-05 | -0.338 | 4.097e-05 | -0.1384
8.186e-05 | -0.338 | 4.034e-05 | -0.1383
8.194e-05 | -0.338 | 4.097e-05 | -0.1381
8.2e-05 | -0.3382 | 4.037e-05 | -0.1382
8.209e-05 | -0.3382 | 4.1e-05 | -0.1379
8.217e-05 | -0.3382 | 4.04e-05 | -0.138
8.29e-05 | -0.3385 | 4.104e-05 | -0.1377
8.287e-05 | -0.3386 | 4.043e-05 | -0.1378
8.289e-05 | -0.3387 | 4.054e-05 | -0.1377
8.295e-05 | -0.339 | 4.06e-05 | -0.1375
8.3e-05 | -0.3388 | 4.064e-05 | -0.1376
8.246e-05 | -0.3389 | 4.068e-05 | -0.1375
8.325e-05 | -0.339 | 4.122e-05 | -0.1372
8.326e-05 | -0.3392 | 4.11e-05 | -0.1371
8.333e-05 | -0.3393 | 4.108e-05 | -0.137
8.34e-05 | -0.3393 | 4.107e-05 | -0.1368
8.349e-05 | -0.3394 | 4.107e-05 | -0.1367
8.355e-05 | -0.3394 | 4.106e-05 | -0.1368
8.428e-05 | -0.3397 | 4.108e-05 | -0.1366
8.426e-05 | -0.3398 | 4.108e-05 | -0.1365
8.431e-05 | -0.3399 | 4.109e-05 | -0.1365
8.436e-05 | -0.3401 | 4.11e-05 | -0.1364
8.441e-05 | -0.3401 | 4.11e-05 | -0.1362
8.447e-05 | -0.3402 | 4.166e-05 | -0.1359
8.455e-05 | -0.3402 | 4.101e-05 | -0.1361
8.464e-05 | -0.3404 | 4.109e-05 | -0.1359
8.534e-05 | -0.3407 | 4.113e-05 | -0.1358
8.469e-05 | -0.3407 | 4.115e-05 | -0.1356
8.483e-05 | -0.3405 | 4.117e-05 | -0.1356
8.492e-05 | -0.3408 | 4.119e-05 | -0.1355
8.565e-05 | -0.3409 | 4.12e-05 | -0.1354
8.5e-05 | -0.3409 | 4.125e-05 | -0.1353
8.577e-05 | -0.3411 | 4.127e-05 | -0.1353
8.575e-05 | -0.3413 | 4.128e-05 | -0.1352
8.576e-05 | -0.3412 | 4.131e-05 | -0.135
8.582e-05 | -0.3413 | 4.132e-05 | -0.1351
8.588e-05 | -0.3416 | 4.135e-05 | -0.1347
8.597e-05 | -0.3415 | 4.19e-05 | -0.1344
8.605e-05 | -0.3417 | 4.125e-05 | -0.1346
8.673e-05 | -0.3419 | 4.133e-05 | -0.1345
8.611e-05 | -0.3419 | 4.137e-05 | -0.1345
8.685e-05 | -0.342 | 4.141e-05 | -0.1344
8.623e-05 | -0.3421 | 4.143e-05 | -0.1342
8.7e-05 | -0.3423 | 4.145e-05 | -0.1342
8.639e-05 | -0.3423 | 4.147e-05 | -0.134
8.714e-05 | -0.3424 | 4.149e-05 | -0.1339
8.655e-05 | -0.3424 | 4.151e-05 | -0.1337
8.728e-05 | -0.3425 | 4.152e-05 | -0.1337
8.729e-05 | -0.3428 | 4.155e-05 | -0.1336
8.799e-05 | -0.3429 | 4.156e-05 | -0.1336
8.733e-05 | -0.3428 | 4.158e-05 | -0.1334
8.809e-05 | -0.3431 | 4.16e-05 | -0.1333
8.807e-05 | -0.3432 | 4.161e-05 | -0.1332
8.812e-05 | -0.3434 | 4.165e-05 | -0.1332
8.817e-05 | -0.3434 | 4.166e-05 | -0.1329
8.761e-05 | -0.3434 | 4.168e-05 | -0.1329
8.84e-05 | -0.3435 | 4.119e-05 | -0.1331
8.78e-05 | -0.3435 | 4.186e-05 | -0.1328
8.86e-05 | -0.3437 | 4.19e-05 | -0.1328
8.861e-05 | -0.3438 | 4.187e-05 | -0.1326
8.866e-05 | -0.3441 | 4.24e-05 | -0.1323
8.874e-05 | -0.344 | 4.173e-05 | -0.1323
8.819e-05 | -0.3441 | 4.18e-05 | -0.1322
8.899e-05 | -0.3442 | 4.184e-05 | -0.1322
8.838e-05 | -0.3441 | 4.187e-05 | -0.1323
8.918e-05 | -0.3443 | 4.188e-05 | -0.1319
8.921e-05 | -0.3444 | 4.245e-05 | -0.1318
8.991e-05 | -0.3445 | 4.178e-05 | -0.1318
8.988e-05 | -0.3447 | 4.241e-05 | -0.1315
9.055e-05 | -0.345 | 4.177e-05 | -0.1316
8.985e-05 | -0.345 | 4.241e-05 | -0.1314
8.999e-05 | -0.345 | 4.179e-05 | -0.1314
9.009e-05 | -0.3452 | 4.244e-05 | -0.1311
9.017e-05 | -0.3451 | 4.182e-05 | -0.1311
9.025e-05 | -0.3454 | 4.247e-05 | -0.131
9.096e-05 | -0.3455 | 4.186e-05 | -0.131
9.032e-05 | -0.3454 | 4.25e-05 | -0.1308
9.11e-05 | -0.3457 | 4.189e-05 | -0.1308
9.11e-05 | -0.3457 | 4.252e-05 | -0.1305
9.116e-05 | -0.3458 | 4.193e-05 | -0.1306
9.12e-05 | -0.3459 | 4.256e-05 | -0.1305
9.128e-05 | -0.346 | 4.195e-05 | -0.1303
9.135e-05 | -0.3462 | 4.26e-05 | -0.1301
9.144e-05 | -0.3463 | 4.201e-05 | -0.1303
9.154e-05 | -0.3462 | 4.266e-05 | -0.1301
9.161e-05 | -0.3463 | 4.258e-05 | -0.13
9.229e-05 | -0.3466 | 4.256e-05 | -0.1298
9.227e-05 | -0.3467 | 4.257e-05 | -0.1297
9.232e-05 | -0.3469 | 4.262e-05 | -0.1296
9.238e-05 | -0.3468 | 4.265e-05 | -0.1295
9.186e-05 | -0.3469 | 4.266e-05 | -0.1294
9.266e-05 | -0.3471 | 4.266e-05 | -0.1293
9.204e-05 | -0.347 | 4.268e-05 | -0.1292
9.284e-05 | -0.3471 | 4.269e-05 | -0.1292
9.221e-05 | -0.3471 | 4.271e-05 | -0.1291
9.365e-05 | -0.3475 | 4.271e-05 | -0.1289
9.291e-05 | -0.3475 | 4.272e-05 | -0.1288
9.367e-05 | -0.3477 | 4.273e-05 | -0.1287
9.302e-05 | -0.3477 | 4.274e-05 | -0.1286
9.382e-05 | -0.3479 | 4.275e-05 | -0.1285
9.319e-05 | -0.3479 | 4.278e-05 | -0.1283
9.398e-05 | -0.3481 | 4.285e-05 | -0.1282
9.334e-05 | -0.348 | 4.235e-05 | -0.1284
9.413e-05 | -0.3482 | 4.302e-05 | -0.1282
9.35e-05 | -0.3482 | 4.298e-05 | -0.1281
9.43e-05 | -0.3483 | 4.299e-05 | -0.128
9.433e-05 | -0.3485 | 4.304e-05 | -0.1278
9.439e-05 | -0.3485 | 4.304e-05 | -0.1277
9.446e-05 | -0.3487 | 4.307e-05 | -0.1277
9.454e-05 | -0.3487 | 4.308e-05 | -0.1276
9.461e-05 | -0.3489 | 4.309e-05 | -0.1275
9.47e-05 | -0.349 | 4.31e-05 | -0.1274
9.479e-05 | -0.3488 | 4.312e-05 | -0.1272
9.487e-05 | -0.3491 | 4.314e-05 | -0.1271
9.56e-05 | -0.3493 | 4.315e-05 | -0.1271
9.494e-05 | -0.3493 | 4.316e-05 | -0.127
9.576e-05 | -0.3494 | 4.318e-05 | -0.1269
9.51e-05 | -0.3495 | 4.318e-05 | -0.1266
9.654e-05 | -0.3498 | 4.318e-05 | -0.1267
9.582e-05 | -0.3499 | 4.32e-05 | -0.1266
9.656e-05 | -0.35 | 4.322e-05 | -0.1265
9.591e-05 | -0.35 | 4.323e-05 | -0.1265
9.67e-05 | -0.35 | 4.325e-05 | -0.1263
9.605e-05 | -0.3502 | 4.323e-05 | -0.1262
9.748e-05 | -0.3506 | 4.325e-05 | -0.126
9.612e-05 | -0.3503 | 4.327e-05 | -0.126
9.697e-05 | -0.3506 | 4.327e-05 | -0.126
9.7e-05 | -0.3505 | 4.331e-05 | -0.1257
9.708e-05 | -0.3508 | 4.332e-05 | -0.1258
9.715e-05 | -0.3509 | 4.335e-05 | -0.1255
9.722e-05 | -0.3509 | 4.335e-05 | -0.1256
9.731e-05 | -0.351 | 4.336e-05 | -0.1254
9.739e-05 | -0.3513 | 4.396e-05 | -0.1252
9.747e-05 | -0.351 | 4.334e-05 | -0.1253
9.693e-05 | -0.3512 | 4.406e-05 | -0.1249
9.839e-05 | -0.3514 | 4.393e-05 | -0.1249
9.769e-05 | -0.3514 | 4.388e-05 | -0.1249
9.845e-05 | -0.3517 | 4.385e-05 | -0.1246
9.845e-05 | -0.3517 | 4.383e-05 | -0.1246
9.85e-05 | -0.3519 | 4.33e-05 | -0.1247
9.858e-05 | -0.3518 | 4.397e-05 | -0.1243
9.863e-05 | -0.352 | 4.337e-05 | -0.1245
9.869e-05 | -0.3521 | 4.4e-05 | -0.1243
9.878e-05 | -0.3521 | 4.392e-05 | -0.1241
9.888e-05 | -0.3522 | 4.389e-05 | -0.1239
9.962e-05 | -0.3525 | 4.389e-05 | -0.124
9.96e-05 | -0.3527 | 4.336e-05 | -0.124
9.966e-05 | -0.3527 | 4.402e-05 | -0.1237
9.907e-05 | -0.3526 | 4.396e-05 | -0.1235
9.988e-05 | -0.3529 | 4.393e-05 | -0.1235
9.991e-05 | -0.3529 | 4.34e-05 | -0.1236
9.997e-05 | -0.353 | 4.405e-05 | -0.1233
0.0001 | -0.3531 | 4.401e-05 | -0.1232
0.0001001 | -0.3531 | 4.398e-05 | -0.123
0.0001002 | -0.3532 | 4.398e-05 | -0.1229
0.0001003 | -0.3533 | 4.346e-05 | -0.123
0.000101 | -0.3535 | 4.36e-05 | -0.1229
0.000101 | -0.3537 | 4.368e-05 | -0.1229
0.000101 | -0.3537 | 4.373e-05 | -0.1228
0.0001011 | -0.3539 | 4.428e-05 | -0.1225
0.0001012 | -0.3539 | 4.418e-05 | -0.1224
0.0001013 | -0.354 | 4.413e-05 | -0.1223
0.0001014 | -0.3541 | 4.412e-05 | -0.1221
0.0001015 | -0.3541 | 4.413e-05 | -0.122
0.0001015 | -0.3543 | 4.361e-05 | -0.1221
0.0001016 | -0.3543 | 4.427e-05 | -0.1219
0.0001017 | -0.3544 | 4.368e-05 | -0.1219
0.0001018 | -0.3545 | 4.432e-05 | -0.1217
0.0001019 | -0.3545 | 4.374e-05 | -0.1218
0.000102 | -0.3546 | 4.438e-05 | -0.1216
0.0001027 | -0.355 | 4.379e-05 | -0.1216
0.0001027 | -0.3549 | 4.442e-05 | -0.1214
0.0001027 | -0.3551 | 4.435e-05 | -0.1213
0.0001035 | -0.3553 | 4.433e-05 | -0.1211
0.0001028 | -0.3553 | 4.434e-05 | -0.121
0.0001036 | -0.3554 | 4.433e-05 | -0.1209
0.0001029 | -0.3555 | 4.433e-05 | -0.1209
0.0001037 | -0.3557 | 4.434e-05 | -0.1208
0.0001031 | -0.3556 | 4.436e-05 | -0.1206
0.0001039 | -0.3559 | 4.437e-05 | -0.1205
0.0001039 | -0.3559 | 4.439e-05 | -0.1204
0.000104 | -0.356 | 4.441e-05 | -0.1204
0.0001041 | -0.356 | 4.441e-05 | -0.1202
0.0001042 | -0.3562 | 4.444e-05 | -0.1201
0.0001049 | -0.3564 | 4.443e-05 | -0.1201
0.0001042 | -0.3564 | 4.446e-05 | -0.1201
0.000105 | -0.3565 | 4.447e-05 | -0.1198
0.0001044 | -0.3565 | 4.45e-05 | -0.1198
0.0001052 | -0.3567 | 4.452e-05 | -0.1196
0.0001045 | -0.3569 | 4.453e-05 | -0.1196
0.0001054 | -0.3569 | 4.453e-05 | -0.1195
0.0001047 | -0.3569 | 4.455e-05 | -0.1195
0.0001055 | -0.3572 | 4.456e-05 | -0.1194
0.0001049 | -0.3572 | 4.511e-05 | -0.119
0.0001057 | -0.3572 | 4.445e-05 | -0.119
0.0001051 | -0.3572 | 4.454e-05 | -0.119
0.0001059 | -0.3575 | 4.458e-05 | -0.119
0.0001059 | -0.3575 | 4.464e-05 | -0.1188
0.000106 | -0.3577 | 4.521e-05 | -0.1185
0.0001061 | -0.3577 | 4.456e-05 | -0.1186
0.0001062 | -0.3577 | 4.52e-05 | -0.1183
0.0001063 | -0.3577 | 4.458e-05 | -0.1184
0.000107 | -0.358 | 4.47e-05 | -0.1183
0.000107 | -0.3581 | 4.479e-05 | -0.1182
0.0001071 | -0.3583 | 4.485e-05 | -0.1182
0.0001071 | -0.3585 | 4.491e-05 | -0.1181
0.0001072 | -0.3585 | 4.547e-05 | -0.1177
0.0001073 | -0.3586 | 4.483e-05 | -0.1179
0.0001074 | -0.3586 | 4.493e-05 | -0.1178
0.0001075 | -0.3587 | 4.496e-05 | -0.1175
0.0001075 | -0.3588 | 4.551e-05 | -0.1175
0.0001076 | -0.359 | 4.487e-05 | -0.1174
0.0001077 | -0.359 | 4.551e-05 | -0.1172
0.0001078 | -0.3592 | 4.487e-05 | -0.1172
0.0001079 | -0.359 | 4.552e-05 | -0.1171
0.000108 | -0.3594 | 4.49e-05 | -0.117
0.0001088 | -0.3595 | 4.554e-05 | -0.1167
0.0001081 | -0.3593 | 4.491e-05 | -0.1169
0.0001089 | -0.3596 | 4.555e-05 | -0.1167
0.0001089 | -0.3597 | 4.547e-05 | -0.1166
0.000109 | -0.3597 | 4.543e-05 | -0.1163
0.0001091 | -0.3598 | 4.543e-05 | -0.1164
0.0001098 | -0.3601 | 4.489e-05 | -0.1164
0.0001098 | -0.3602 | 4.556e-05 | -0.1161
0.0001098 | -0.3603 | 4.497e-05 | -0.1162
0.0001099 | -0.3604 | 4.563e-05 | -0.1158
0.00011 | -0.3604 | 4.503e-05 | -0.1159
0.0001101 | -0.3604 | 4.515e-05 | -0.1159
0.0001102 | -0.3606 | 4.521e-05 | -0.1157
0.0001109 | -0.3607 | 4.581e-05 | -0.1155
0.0001102 | -0.3608 | 4.516e-05 | -0.1155
0.0001111 | -0.361 | 4.583e-05 | -0.1154
0.0001111 | -0.361 | 4.521e-05 | -0.1154
0.0001111 | -0.3612 | 4.587e-05 | -0.1152
0.0001112 | -0.3613 | 4.58e-05 | -0.115
0.0001113 | -0.3614 | 4.58e-05 | -0.115
0.0001114 | -0.3616 | 4.579e-05 | -0.1148
0.0001115 | -0.3615 | 4.58e-05 | -0.1147
0.0001115 | -0.3616 | 4.58e-05 | -0.1147
0.0001116 | -0.3616 | 4.581e-05 | -0.1147
0.0001118 | -0.3619 | 4.582e-05 | -0.1146
0.0001125 | -0.362 | 4.584e-05 | -0.1143
0.0001118 | -0.3621 | 4.585e-05 | -0.1143
0.0001126 | -0.3621 | 4.587e-05 | -0.1142
0.000112 | -0.3621 | 4.588e-05 | -0.1141
0.0001128 | -0.3625 | 4.591e-05 | -0.1141
0.0001128 | -0.3626 | 4.602e-05 | -0.1139
0.0001129 | -0.3625 | 4.607e-05 | -0.1138
0.000113 | -0.3627 | 4.609e-05 | -0.1137
0.0001137 | -0.3629 | 4.612e-05 | -0.1135
0.000113 | -0.3628 | 4.614e-05 | -0.1135
0.0001139 | -0.3631 | 4.616e-05 | -0.1135
0.0001132 | -0.3628 | 4.618e-05 | -0.1133
0.000114 | -0.3632 | 4.673e-05 | -0.1131
0.000114 | -0.3634 | 4.609e-05 | -0.1132
0.0001141 | -0.3634 | 4.671e-05 | -0.1128
0.0001142 | -0.3636 | 4.663e-05 | -0.1127
0.0001143 | -0.3636 | 4.606e-05 | -0.1129
0.0001144 | -0.3636 | 4.618e-05 | -0.1126
0.0001145 | -0.3638 | 4.624e-05 | -0.1125
0.0001146 | -0.3639 | 4.627e-05 | -0.1126
0.0001147 | -0.364 | 4.63e-05 | -0.1124
0.0001147 | -0.364 | 4.632e-05 | -0.1123
0.0001149 | -0.3641 | 4.634e-05 | -0.1123
0.000115 | -0.3642 | 4.637e-05 | -0.1122
0.0001151 | -0.3643 | 4.638e-05 | -0.112
0.0001151 | -0.3642 | 4.642e-05 | -0.112
0.0001152 | -0.3644 | 4.643e-05 | -0.1118
0.000116 | -0.3645 | 4.696e-05 | -0.1116
0.000116 | -0.3646 | 4.63e-05 | -0.1117
0.0001167 | -0.3649 | 4.694e-05 | -0.1114
0.0001167 | -0.365 | 4.684e-05 | -0.1113
0.0001167 | -0.3651 | 4.68e-05 | -0.1113
0.0001168 | -0.3651 | 4.692e-05 | -0.1111
0.0001169 | -0.3652 | 4.685e-05 | -0.111
0.000117 | -0.3653 | 4.683e-05 | -0.1109
0.0001171 | -0.3654 | 4.684e-05 | -0.1108
0.0001172 | -0.3655 | 4.693e-05 | -0.1108
0.0001172 | -0.3657 | 4.695e-05 | -0.1107
0.0001173 | -0.3658 | 4.697e-05 | -0.1105
0.0001173 | -0.3657 | 4.697e-05 | -0.1104
0.0001174 | -0.366 | 4.699e-05 | -0.1103
0.0001182 | -0.366 | 4.699e-05 | -0.1104
0.0001176 | -0.3662 | 4.698e-05 | -0.11
0.0001184 | -0.3662 | 4.753e-05 | -0.1099
0.0001178 | -0.3661 | 4.634e-05 | -0.1101
0.0001186 | -0.3665 | 4.708e-05 | -0.1098
0.0001186 | -0.3666 | 4.704e-05 | -0.1098
0.0001187 | -0.3667 | 4.703e-05 | -0.1095
0.0001188 | -0.3666 | 4.703e-05 | -0.1095
0.0001189 | -0.3668 | 4.65e-05 | -0.1096
0.0001196 | -0.367 | 4.718e-05 | -0.1094
0.0001189 | -0.3669 | 4.711e-05 | -0.1093
0.0001198 | -0.3672 | 4.71e-05 | -0.1092
0.0001198 | -0.3673 | 4.709e-05 | -0.109
0.0001199 | -0.3673 | 4.711e-05 | -0.1089
0.0001199 | -0.3675 | 4.71e-05 | -0.1089
0.00012 | -0.3675 | 4.711e-05 | -0.1088
0.0001201 | -0.3677 | 4.711e-05 | -0.1087
0.0001202 | -0.3678 | 4.712e-05 | -0.1085
0.0001203 | -0.3679 | 4.713e-05 | -0.1084
0.0001204 | -0.368 | 4.713e-05 | -0.1084
0.0001205 | -0.368 | 4.715e-05 | -0.1083
0.0001206 | -0.368 | 4.715e-05 | -0.1081
0.0001207 | -0.3681 | 4.716e-05 | -0.108
0.0001215 | -0.3683 | 4.718e-05 | -0.1079
0.0001215 | -0.3686 | 4.72e-05 | -0.1078
0.0001216 | -0.3686 | 4.721e-05 | -0.1078
0.000121 | -0.3686 | 4.721e-05 | -0.1078
0.0001218 | -0.3686 | 4.723e-05 | -0.1074
0.0001212 | -0.3687 | 4.725e-05 | -0.1076
0.0001227 | -0.369 | 4.672e-05 | -0.1076
0.000122 | -0.3689 | 4.742e-05 | -0.1073
0.0001228 | -0.3692 | 4.737e-05 | -0.1071
0.0001228 | -0.3692 | 4.735e-05 | -0.1072
0.0001228 | -0.3694 | 4.735e-05 | -0.107
0.0001229 | -0.3694 | 4.742e-05 | -0.107
0.000123 | -0.3694 | 4.744e-05 | -0.1068
0.000123 | -0.3697 | 4.804e-05 | -0.1065
0.0001238 | -0.3697 | 4.738e-05 | -0.1068
0.0001232 | -0.3699 | 4.747e-05 | -0.1065
0.000124 | -0.3701 | 4.805e-05 | -0.1062
0.0001233 | -0.3698 | 4.74e-05 | -0.1064
0.0001242 | -0.3702 | 4.759e-05 | -0.1062
0.0001242 | -0.3704 | 4.76e-05 | -0.1061
0.0001242 | -0.3704 | 4.759e-05 | -0.106
0.0001237 | -0.3704 | 4.76e-05 | -0.1059
0.0001245 | -0.3705 | 4.762e-05 | -0.1058
0.0001239 | -0.3706 | 4.762e-05 | -0.1057
0.0001247 | -0.3708 | 4.764e-05 | -0.1056
0.0001241 | -0.3707 | 4.765e-05 | -0.1056
0.000125 | -0.3708 | 4.766e-05 | -0.1055
0.000125 | -0.3708 | 4.768e-05 | -0.1054
0.0001257 | -0.3711 | 4.771e-05 | -0.1052
0.0001257 | -0.3713 | 4.77e-05 | -0.1051
0.0001258 | -0.3714 | 4.772e-05 | -0.1049
0.0001259 | -0.3714 | 4.773e-05 | -0.1049
0.000126 | -0.3714 | 4.781e-05 | -0.1048
0.000126 | -0.3715 | 4.784e-05 | -0.1048
0.0001268 | -0.3718 | 4.786e-05 | -0.1047
0.0001268 | -0.3719 | 4.84e-05 | -0.1044
0.0001269 | -0.3721 | 4.773e-05 | -0.1044
0.0001269 | -0.3721 | 4.836e-05 | -0.1041
0.000127 | -0.372 | 4.772e-05 | -0.1042
0.0001271 | -0.3721 | 4.782e-05 | -0.1042
0.0001279 | -0.3725 | 4.786e-05 | -0.1041
0.0001279 | -0.3725 | 4.843e-05 | -0.1038
0.0001273 | -0.3725 | 4.778e-05 | -0.1039
0.0001281 | -0.3727 | 4.841e-05 | -0.1036
0.0001275 | -0.3727 | 4.83e-05 | -0.1035
0.0001283 | -0.3729 | 4.828e-05 | -0.1034
0.0001276 | -0.373 | 4.825e-05 | -0.1033
0.0001285 | -0.3729 | 4.824e-05 | -0.1032
0.0001279 | -0.373 | 4.823e-05 | -0.1031
0.0001293 | -0.3734 | 4.825e-05 | -0.1029
0.0001286 | -0.3733 | 4.826e-05 | -0.1029
0.0001288 | -0.3733 | 4.773e-05 | -0.1029
0.0001289 | -0.3735 | 4.84e-05 | -0.1027
0.0001297 | -0.3736 | 4.78e-05 | -0.1027
0.000129 | -0.3735 | 4.845e-05 | -0.1025
0.0001298 | -0.3738 | 4.785e-05 | -0.1027
0.0001298 | -0.3738 | 4.849e-05 | -0.1023
0.0001299 | -0.374 | 4.841e-05 | -0.1022
0.0001307 | -0.3742 | 4.838e-05 | -0.1021
0.00013 | -0.3742 | 4.837e-05 | -0.1021
0.0001308 | -0.3744 | 4.839e-05 | -0.1019
0.0001302 | -0.3744 | 4.84e-05 | -0.1019
0.000131 | -0.3746 | 4.839e-05 | -0.1017
0.0001304 | -0.3744 | 4.838e-05 | -0.1016
0.0001312 | -0.3747 | 4.839e-05 | -0.1015
0.0001312 | -0.3748 | 4.841e-05 | -0.1014
0.0001313 | -0.3748 | 4.84e-05 | -0.1013
0.0001314 | -0.375 | 4.842e-05 | -0.1013
0.0001321 | -0.3753 | 4.843e-05 | -0.1011
0.0001315 | -0.3753 | 4.844e-05 | -0.101
0.0001317 | -0.3752 | 4.847e-05 | -0.1009
0.0001318 | -0.3754 | 4.848e-05 | -0.1009
0.0001325 | -0.3755 | 4.848e-05 | -0.1008
0.0001319 | -0.3754 | 4.849e-05 | -0.1006
0.0001327 | -0.3757 | 4.85e-05 | -0.1006
0.0001328 | -0.3759 | 4.855e-05 | -0.1005
0.0001328 | -0.3758 | 4.858e-05 | -0.1003
0.0001329 | -0.376 | 4.859e-05 | -0.1002
0.0001337 | -0.3762 | 4.861e-05 | -0.1001
0.000133 | -0.3762 | 4.861e-05 | -0.1001
0.0001338 | -0.3764 | 4.862e-05 | -0.09992
0.0001332 | -0.3763 | 4.863e-05 | -0.0998
0.000134 | -0.3766 | 4.864e-05 | -0.09982
0.0001341 | -0.3766 | 4.865e-05 | -0.09976
0.0001341 | -0.3768 | 4.866e-05 | -0.0995
0.0001342 | -0.3769 | 4.868e-05 | -0.09942
0.0001343 | -0.3769 | 4.868e-05 | -0.0994
0.0001344 | -0.3771 | 4.869e-05 | -0.09935
0.0001345 | -0.3771 | 4.871e-05 | -0.09924
0.0001346 | -0.377 | 4.87e-05 | -0.09907
0.0001347 | -0.3772 | 4.877e-05 | -0.09907
0.0001355 | -0.3775 | 4.876e-05 | -0.09884
0.0001355 | -0.3776 | 4.876e-05 | -0.09878
0.0001356 | -0.3776 | 4.878e-05 | -0.09867
0.0001357 | -0.3777 | 4.878e-05 | -0.0986
0.0001357 | -0.3779 | 4.878e-05 | -0.09851
0.0001358 | -0.3779 | 4.881e-05 | -0.09844
0.0001359 | -0.3781 | 4.881e-05 | -0.09827
0.0001361 | -0.3779 | 4.883e-05 | -0.09825
0.0001362 | -0.3779 | 4.884e-05 | -0.09808
0.000137 | -0.3782 | 4.885e-05 | -0.09802
0.000137 | -0.3783 | 4.885e-05 | -0.09802
0.0001377 | -0.3786 | 4.887e-05 | -0.09779
0.0001377 | -0.3787 | 4.938e-05 | -0.09754
0.0001378 | -0.3787 | 4.876e-05 | -0.09761
0.0001378 | -0.3789 | 4.885e-05 | -0.09746
0.0001379 | -0.379 | 4.888e-05 | -0.09743
0.0001379 | -0.379 | 4.89e-05 | -0.09742
0.000138 | -0.3792 | 4.892e-05 | -0.09718
0.0001381 | -0.3793 | 4.942e-05 | -0.09707
0.0001382 | -0.3793 | 4.882e-05 | -0.09698
0.0001383 | -0.3795 | 4.939e-05 | -0.09682
0.0001384 | -0.3795 | 4.88e-05 | -0.09683
0.0001385 | -0.3796 | 4.94e-05 | -0.09666
0.0001386 | -0.3797 | 4.883e-05 | -0.09652
0.0001387 | -0.3798 | 4.943e-05 | -0.09642
0.0001388 | -0.3797 | 4.891e-05 | -0.09635
0.0001389 | -0.38 | 4.949e-05 | -0.09614
0.0001397 | -0.3801 | 4.891e-05 | -0.09622
0.000139 | -0.38 | 4.9e-05 | -0.09604
0.0001399 | -0.3803 | 4.912e-05 | -0.09595
0.0001399 | -0.3804 | 4.917e-05 | -0.09594
0.00014 | -0.3804 | 4.921e-05 | -0.09589
0.0001401 | -0.3805 | 4.922e-05 | -0.09581
0.0001408 | -0.3807 | 4.924e-05 | -0.09566
0.0001409 | -0.3809 | 4.977e-05 | -0.09539
0.0001409 | -0.381 | 4.915e-05 | -0.09549
0.000141 | -0.381 | 4.972e-05 | -0.0952
0.0001411 | -0.3812 | 4.914e-05 | -0.0952
0.0001412 | -0.3812 | 4.975e-05 | -0.09501
0.0001413 | -0.3812 | 4.915e-05 | -0.095
0.0001414 | -0.3813 | 4.976e-05 | -0.09483
0.0001422 | -0.3817 | 4.917e-05 | -0.09487
0.0001422 | -0.3816 | 4.976e-05 | -0.09462
0.0001416 | -0.3816 | 4.92e-05 | -0.0946
0.0001424 | -0.3818 | 4.979e-05 | -0.09446
0.0001425 | -0.3821 | 4.92e-05 | -0.09442
0.0001425 | -0.382 | 4.986e-05 | -0.09429
0.000142 | -0.382 | 4.931e-05 | -0.09435
0.0001428 | -0.3821 | 4.994e-05 | -0.09406
0.0001429 | -0.3822 | 4.987e-05 | -0.09396
0.0001436 | -0.3826 | 4.986e-05 | -0.09388
0.0001436 | -0.3826 | 4.984e-05 | -0.09378
0.000143 | -0.3825 | 4.983e-05 | -0.0937
0.0001439 | -0.3828 | 4.983e-05 | -0.09364
0.0001439 | -0.3828 | 4.983e-05 | -0.09344
0.000144 | -0.3829 | 4.983e-05 | -0.09345
0.0001441 | -0.383 | 4.984e-05 | -0.09329
0.0001442 | -0.3831 | 4.982e-05 | -0.09318
0.0001443 | -0.3833 | 4.984e-05 | -0.0932
0.0001444 | -0.3831 | 4.985e-05 | -0.09294
0.0001445 | -0.3833 | 4.984e-05 | -0.09286
0.0001453 | -0.3836 | 4.985e-05 | -0.09282
0.0001454 | -0.3836 | 4.987e-05 | -0.09263
0.0001454 | -0.3837 | 4.988e-05 | -0.09254
0.0001455 | -0.3839 | 4.987e-05 | -0.09252
0.0001456 | -0.3839 | 4.988e-05 | -0.09235
0.0001457 | -0.384 | 4.99e-05 | -0.09222
0.0001458 | -0.384 | 4.992e-05 | -0.09203
0.0001459 | -0.3841 | 4.992e-05 | -0.09216
0.0001467 | -0.3843 | 4.943e-05 | -0.09207
0.0001467 | -0.3842 | 5.007e-05 | -0.0919
0.0001468 | -0.3844 | 4.951e-05 | -0.09198
0.0001476 | -0.3849 | 5.013e-05 | -0.09165
0.0001476 | -0.3848 | 5.005e-05 | -0.0915
0.000147 | -0.3848 | 5.001e-05 | -0.09151
0.0001478 | -0.385 | 5.001e-05 | -0.09139
0.0001472 | -0.385 | 5.002e-05 | -0.09134
0.000148 | -0.3852 | 5.003e-05 | -0.09119
0.0001474 | -0.3853 | 5.002e-05 | -0.09095
0.0001483 | -0.3854 | 5.003e-05 | -0.09109
0.0001476 | -0.3854 | 4.954e-05 | -0.09097
0.0001485 | -0.3856 | 5.018e-05 | -0.09086
0.0001478 | -0.3853 | 4.961e-05 | -0.09084
0.0001487 | -0.3856 | 5.023e-05 | -0.09063
0.0001487 | -0.3856 | 5.016e-05 | -0.09059
0.0001495 | -0.3858 | 5.014e-05 | -0.09033
0.0001495 | -0.386 | 5.013e-05 | -0.09027
0.0001503 | -0.3862 | 5.018e-05 | -0.09017
0.0001496 | -0.3861 | 5.02e-05 | -0.09011
0.0001504 | -0.3865 | 5.023e-05 | -0.08994
0.0001504 | -0.3865 | 5.025e-05 | -0.08982
0.0001498 | -0.3865 | 5.026e-05 | -0.0899
0.0001507 | -0.3866 | 5.028e-05 | -0.08966